## Sheet1
20004.453 | 0.50302 | -0.03517
15829.126 | 0.50708 | -0.0182
12516.703 | 0.51044 | -0.00675
9909.4424 | 0.51721 | 0.00262
7835.48 | 0.52343 | 0.01219
6217.2461 | 0.52772 | 0.01897
4905.291 | 0.53407 | 0.02688
3881.2737 | 0.54158 | 0.03156
3070.9827 | 0.54789 | 0.03572
2430.7778 | 0.55327 | 0.04085
1923.1537 | 0.56154 | 0.04345
1522.4358 | 0.57009 | 0.04643
1203.8446 | 0.57721 | 0.04944
952.86591 | 0.58566 | 0.05141
754.27557 | 0.594 | 0.05406
596.71857 | 0.60149 | 0.05759
471.96338 | 0.61058 | 0.0599
373.20856 | 0.6188 | 0.06407
295.47278 | 0.62943 | 0.06644
233.87738 | 0.63874 | 0.06952
185.05922 | 0.6496 | 0.07259
146.35823 | 0.66063 | 0.07662
115.77804 | 0.6734 | 0.0814
91.6721 | 0.68892 | 0.08621
72.51701 | 0.70406 | 0.08742
57.36816 | 0.72138 | 0.09015
45.3629 | 0.73787 | 0.08723
35.93134 | 0.75603 | 0.08292
28.40909 | 0.77024 | 0.07814
22.48202 | 0.78477 | 0.07097
17.79613 | 0.79396 | 0.06313
14.06813 | 0.80329 | 0.05551
11.1448 | 0.80947 | 0.04926
8.81772 | 0.81363 | 0.04301
6.97545 | 0.81929 | 0.03617
5.5173 | 0.82033 | 0.03408
4.36941 | 0.82438 | 0.03021
3.45686 | 0.8277 | 0.02819
2.73547 | 0.83035 | 0.02657
2.16054 | 0.83182 | 0.02638
1.70952 | 0.83471 | 0.02748
1.35352 | 0.83703 | 0.02779
1.07079 | 0.83833 | 0.02904
0.84734 | 0.84151 | 0.03131
0.67072 | 0.8449 | 0.03468
0.53067 | 0.84818 | 0.03905
0.41976 | 0.8518 | 0.04405
0.33183 | 0.85614 | 0.04929
0.26261 | 0.86276 | 0.05625
0.20791 | 0.86991 | 0.06572
0.16452 | 0.87564 | 0.07652
0.13007 | 0.882 | 0.0875
0.10309 | 0.89046 | 0.09851
0.08153 | 0.90239 | 0.11218
0.06443 | 0.91665 | 0.13046
0.05102 | 0.93097 | 0.15115
0.04042 | 0.9466 | 0.16964
0.03192 | 0.97242 | 0.19399
0.02528 | 1.00301 | 0.22647
0.01999 | 1.03258 | 0.26707