## Sheet1
20004.453 | 0.49454 | -0.02467
15829.126 | 0.50135 | -0.00976
12516.703 | 0.50958 | 0.00189
9909.4424 | 0.51602 | 0.01356
7835.48 | 0.52126 | 0.021
6217.2461 | 0.52845 | 0.02678
4905.291 | 0.53498 | 0.03366
3881.2737 | 0.54314 | 0.0364
3070.9827 | 0.55081 | 0.04218
2430.7778 | 0.55682 | 0.0454
1923.1537 | 0.56485 | 0.04775
1522.4358 | 0.57244 | 0.05298
1203.8446 | 0.58226 | 0.05576
952.86591 | 0.59078 | 0.05812
754.27557 | 0.60122 | 0.06103
596.71857 | 0.60969 | 0.06247
471.96338 | 0.61793 | 0.0675
373.20856 | 0.6284 | 0.07007
295.47278 | 0.63774 | 0.07188
233.87738 | 0.64871 | 0.07552
185.05922 | 0.66012 | 0.0803
146.35823 | 0.66977 | 0.08567
115.77804 | 0.68281 | 0.08842
91.6721 | 0.69422 | 0.09549
72.51701 | 0.70766 | 0.10145
57.36816 | 0.72365 | 0.11012
45.3629 | 0.73992 | 0.11684
35.93134 | 0.76063 | 0.12566
28.40909 | 0.78154 | 0.13338
22.48202 | 0.80744 | 0.13842
17.79613 | 0.83378 | 0.14054
14.06813 | 0.86088 | 0.13779
11.1448 | 0.88863 | 0.13285
8.81772 | 0.91133 | 0.12232
6.97545 | 0.93295 | 0.11257
5.5173 | 0.94866 | 0.10008
4.36941 | 0.96214 | 0.09037
3.45686 | 0.97247 | 0.07892
2.73547 | 0.98274 | 0.07082
2.16054 | 0.98939 | 0.06373
1.70952 | 0.99423 | 0.06033
1.35352 | 0.99874 | 0.0557
1.07079 | 1.00257 | 0.05365
0.84734 | 1.00652 | 0.05318
0.67072 | 1.01129 | 0.05499
0.53067 | 1.0162 | 0.05757
0.41976 | 1.02279 | 0.06301
0.33183 | 1.02969 | 0.0728
0.26261 | 1.03449 | 0.08541
0.20791 | 1.03856 | 0.09926
0.16452 | 1.04332 | 0.11268
0.13007 | 1.05226 | 0.1276
0.10309 | 1.06426 | 0.14557
0.08153 | 1.08007 | 0.16688
0.06443 | 1.10132 | 0.192
0.05102 | 1.13167 | 0.22039
0.04042 | 1.16988 | 0.26592
0.03192 | 1.2032 | 0.32883
0.02528 | 1.22506 | 0.39779
0.01999 | 1.23971 | 0.45894