## Sheet1
20004.453 | 0.51933 | -0.02445
15829.126 | 0.52514 | -0.00955
12516.703 | 0.53086 | 0.0031
9909.4424 | 0.53816 | 0.01334
7835.48 | 0.54417 | 0.01929
6217.2461 | 0.55134 | 0.0264
4905.291 | 0.55766 | 0.03298
3881.2737 | 0.56643 | 0.03834
3070.9827 | 0.57429 | 0.04164
2430.7778 | 0.58051 | 0.04442
1923.1537 | 0.58865 | 0.04928
1522.4358 | 0.59722 | 0.05218
1203.8446 | 0.60476 | 0.05491
952.86591 | 0.61374 | 0.05868
754.27557 | 0.62267 | 0.06042
596.71857 | 0.63328 | 0.0633
471.96338 | 0.64309 | 0.06676
373.20856 | 0.65281 | 0.07003
295.47278 | 0.6616 | 0.07254
233.87738 | 0.67315 | 0.07578
185.05922 | 0.68231 | 0.08032
146.35823 | 0.69513 | 0.08438
115.77804 | 0.70619 | 0.08951
91.6721 | 0.71846 | 0.09522
72.51701 | 0.73159 | 0.10176
57.36816 | 0.74784 | 0.11021
45.3629 | 0.76419 | 0.11777
35.93134 | 0.7832 | 0.12465
28.40909 | 0.8064 | 0.13134
22.48202 | 0.83089 | 0.13615
17.79613 | 0.85796 | 0.13999
14.06813 | 0.88485 | 0.13674
11.1448 | 0.91174 | 0.13116
8.81772 | 0.93505 | 0.12207
6.97545 | 0.95573 | 0.11228
5.5173 | 0.97379 | 0.10093
4.36941 | 0.98537 | 0.08865
3.45686 | 0.99651 | 0.07792
2.73547 | 1.00528 | 0.07042
2.16054 | 1.01083 | 0.06408
1.70952 | 1.01627 | 0.05882
1.35352 | 1.02087 | 0.05487
1.07079 | 1.02491 | 0.05323
0.84734 | 1.02859 | 0.05211
0.67072 | 1.03302 | 0.05397
0.53067 | 1.03901 | 0.05697
0.41976 | 1.04527 | 0.0642
0.33183 | 1.04981 | 0.07456
0.26261 | 1.05317 | 0.08567
0.20791 | 1.05749 | 0.0964
0.16452 | 1.06438 | 0.10888
0.13007 | 1.07484 | 0.12447
0.10309 | 1.0868 | 0.1423
0.08153 | 1.10443 | 0.1626
0.06443 | 1.12842 | 0.19022
0.05102 | 1.16091 | 0.22718
0.04042 | 1.18994 | 0.28022
0.03192 | 1.20963 | 0.34028
0.02528 | 1.22197 | 0.3936
0.01999 | 1.24266 | 0.44147