## Sheet1
20004.453 | 0.47854 | -0.02825
15829.126 | 0.48263 | -0.01258
12516.703 | 0.4884 | 0.00095
9909.4424 | 0.49446 | 0.01134
7835.48 | 0.50021 | 0.02049
6217.2461 | 0.50741 | 0.03082
4905.291 | 0.51504 | 0.03562
3881.2737 | 0.52072 | 0.04318
3070.9827 | 0.5297 | 0.0487
2430.7778 | 0.53992 | 0.05354
1923.1537 | 0.54841 | 0.05922
1522.4358 | 0.55757 | 0.06377
1203.8446 | 0.56889 | 0.0687
952.86591 | 0.57955 | 0.07278
754.27557 | 0.59259 | 0.07646
596.71857 | 0.60354 | 0.08062
471.96338 | 0.61532 | 0.08392
373.20856 | 0.62911 | 0.08824
295.47278 | 0.64124 | 0.09145
233.87738 | 0.65807 | 0.09625
185.05922 | 0.67052 | 0.09734
146.35823 | 0.68623 | 0.10291
115.77804 | 0.7025 | 0.1067
91.6721 | 0.71794 | 0.11133
72.51701 | 0.73723 | 0.11469
57.36816 | 0.75823 | 0.11695
45.3629 | 0.77891 | 0.11568
35.93134 | 0.80119 | 0.11506
28.40909 | 0.82311 | 0.10992
22.48202 | 0.8427 | 0.10178
17.79613 | 0.86005 | 0.09249
14.06813 | 0.87341 | 0.0836
11.1448 | 0.88344 | 0.07365
8.81772 | 0.89504 | 0.06453
6.97545 | 0.90029 | 0.05651
5.5173 | 0.90603 | 0.05088
4.36941 | 0.91202 | 0.0466
3.45686 | 0.9159 | 0.04153
2.73547 | 0.91922 | 0.03865
2.16054 | 0.92304 | 0.03667
1.70952 | 0.92594 | 0.03603
1.35352 | 0.92964 | 0.03561
1.07079 | 0.93318 | 0.03694
0.84734 | 0.93614 | 0.03842
0.67072 | 0.93987 | 0.04029
0.53067 | 0.94426 | 0.04336
0.41976 | 0.94879 | 0.04864
0.33183 | 0.95289 | 0.05465
0.26261 | 0.9572 | 0.06169
0.20791 | 0.96396 | 0.06911
0.16452 | 0.97204 | 0.07814
0.13007 | 0.98048 | 0.09102
0.10309 | 0.98888 | 0.10426
0.08153 | 0.99973 | 0.11865
0.06443 | 1.01417 | 0.13687
0.05102 | 1.03372 | 0.1598
0.04042 | 1.05194 | 0.18977
0.03192 | 1.06839 | 0.2215
0.02528 | 1.08931 | 0.25165
0.01999 | 1.12053 | 0.28367