## Sheet1
20004.453 | 0.50386 | -0.01875
15829.126 | 0.50939 | -0.0041
12516.703 | 0.51596 | 0.00747
9909.4424 | 0.52446 | 0.01974
7835.48 | 0.53189 | 0.02886
6217.2461 | 0.53994 | 0.03497
4905.291 | 0.54715 | 0.04113
3881.2737 | 0.55546 | 0.04789
3070.9827 | 0.56489 | 0.05414
2430.7778 | 0.57307 | 0.05921
1923.1537 | 0.58236 | 0.0642
1522.4358 | 0.59272 | 0.06793
1203.8446 | 0.60379 | 0.07216
952.86591 | 0.61589 | 0.07632
754.27557 | 0.62649 | 0.08119
596.71857 | 0.64046 | 0.08405
471.96338 | 0.6533 | 0.09187
373.20856 | 0.66614 | 0.09429
295.47278 | 0.68131 | 0.09973
233.87738 | 0.69652 | 0.10204
185.05922 | 0.71148 | 0.10716
146.35823 | 0.7281 | 0.11108
115.77804 | 0.74254 | 0.11738
91.6721 | 0.76032 | 0.12093
72.51701 | 0.77734 | 0.12805
57.36816 | 0.79477 | 0.1342
45.3629 | 0.81523 | 0.14254
35.93134 | 0.8346 | 0.1518
28.40909 | 0.86122 | 0.161
22.48202 | 0.88967 | 0.16963
17.79613 | 0.92063 | 0.17444
14.06813 | 0.9562 | 0.17715
11.1448 | 0.9903 | 0.17117
8.81772 | 1.02201 | 0.16614
6.97545 | 1.05226 | 0.15592
5.5173 | 1.07801 | 0.14017
4.36941 | 1.09919 | 0.12583
3.45686 | 1.11632 | 0.1102
2.73547 | 1.13 | 0.09689
2.16054 | 1.1409 | 0.08622
1.70952 | 1.14866 | 0.07627
1.35352 | 1.15528 | 0.06781
1.07079 | 1.16131 | 0.06221
0.84734 | 1.16615 | 0.05865
0.67072 | 1.16943 | 0.05623
0.53067 | 1.174 | 0.0561
0.41976 | 1.17883 | 0.05699
0.33183 | 1.18398 | 0.06143
0.26261 | 1.1889 | 0.06734
0.20791 | 1.19383 | 0.07412
0.16452 | 1.20106 | 0.08218
0.13007 | 1.21144 | 0.09402
0.10309 | 1.22208 | 0.11027
0.08153 | 1.23261 | 0.12978
0.06443 | 1.24481 | 0.15044
0.05102 | 1.26341 | 0.17057
0.04042 | 1.29021 | 0.1982
0.03192 | 1.31806 | 0.23326
0.02528 | 1.34622 | 0.26815
0.01999 | 1.38223 | 0.29594