## Sheet1
20004.453 | 0.49967 | -0.03544
15829.126 | 0.50224 | -0.01982
12516.703 | 0.50773 | -0.00775
9909.4424 | 0.51417 | 0.00331
7835.48 | 0.51904 | 0.01166
6217.2461 | 0.52531 | 0.01863
4905.291 | 0.53206 | 0.02565
3881.2737 | 0.53694 | 0.03044
3070.9827 | 0.54492 | 0.03365
2430.7778 | 0.55166 | 0.03947
1923.1537 | 0.55961 | 0.04376
1522.4358 | 0.56707 | 0.04678
1203.8446 | 0.57441 | 0.04854
952.86591 | 0.58192 | 0.05317
754.27557 | 0.59024 | 0.05564
596.71857 | 0.59932 | 0.05725
471.96338 | 0.6088 | 0.05959
373.20856 | 0.6167 | 0.0618
295.47278 | 0.62482 | 0.06698
233.87738 | 0.63578 | 0.07061
185.05922 | 0.6456 | 0.07552
146.35823 | 0.65792 | 0.07771
115.77804 | 0.66869 | 0.08096
91.6721 | 0.68256 | 0.08589
72.51701 | 0.69879 | 0.08777
57.36816 | 0.71659 | 0.08849
45.3629 | 0.73372 | 0.08841
35.93134 | 0.7499 | 0.08152
28.40909 | 0.76458 | 0.07734
22.48202 | 0.77675 | 0.06814
17.79613 | 0.78736 | 0.06051
14.06813 | 0.79443 | 0.05434
11.1448 | 0.80144 | 0.04736
8.81772 | 0.80756 | 0.04265
6.97545 | 0.81138 | 0.03823
5.5173 | 0.81362 | 0.03267
4.36941 | 0.81782 | 0.02951
3.45686 | 0.82217 | 0.02792
2.73547 | 0.8231 | 0.03029
2.16054 | 0.82469 | 0.02979
1.70952 | 0.82405 | 0.02918
1.35352 | 0.82642 | 0.02757
1.07079 | 0.82898 | 0.02617
0.84734 | 0.83569 | 0.02704
0.67072 | 0.84298 | 0.03067
0.53067 | 0.85119 | 0.0399
0.41976 | 0.85531 | 0.0528
0.33183 | 0.85366 | 0.06469
0.26261 | 0.84976 | 0.07238
0.20791 | 0.84859 | 0.07456
0.16452 | 0.85393 | 0.07484
0.13007 | 0.86601 | 0.07613
0.10309 | 0.88461 | 0.08281
0.08153 | 0.90984 | 0.09773
0.06443 | 0.93403 | 0.12366
0.05102 | 0.9546 | 0.16154
0.04042 | 0.96334 | 0.20332
0.03192 | 0.96366 | 0.23731
0.02528 | 0.96895 | 0.25821
0.01999 | 0.98752 | 0.27285