## Sheet1
20004.453 | 0.57892 | -0.02535
15829.126 | 0.58644 | -0.01047
12516.703 | 0.59418 | 0.00227
9909.4424 | 0.59863 | 0.01152
7835.48 | 0.60535 | 0.01988
6217.2461 | 0.6108 | 0.02574
4905.291 | 0.61871 | 0.0317
3881.2737 | 0.62618 | 0.03617
3070.9827 | 0.63283 | 0.04067
2430.7778 | 0.64084 | 0.04494
1923.1537 | 0.6483 | 0.04881
1522.4358 | 0.65671 | 0.05188
1203.8446 | 0.66638 | 0.05594
952.86591 | 0.67279 | 0.0565
754.27557 | 0.68307 | 0.06006
596.71857 | 0.6915 | 0.06391
471.96338 | 0.70108 | 0.06532
373.20856 | 0.71196 | 0.06846
295.47278 | 0.72135 | 0.07253
233.87738 | 0.73306 | 0.07681
185.05922 | 0.74215 | 0.08085
146.35823 | 0.75528 | 0.08487
115.77804 | 0.76692 | 0.08924
91.6721 | 0.77816 | 0.09426
72.51701 | 0.7917 | 0.09933
57.36816 | 0.80619 | 0.10793
45.3629 | 0.82398 | 0.11459
35.93134 | 0.84331 | 0.12356
28.40909 | 0.86359 | 0.1286
22.48202 | 0.8897 | 0.13271
17.79613 | 0.91621 | 0.13486
14.06813 | 0.94048 | 0.13247
11.1448 | 0.96852 | 0.12723
8.81772 | 0.98793 | 0.11822
6.97545 | 1.0087 | 0.10738
5.5173 | 1.02325 | 0.09532
4.36941 | 1.03645 | 0.08662
3.45686 | 1.04603 | 0.0775
2.73547 | 1.0542 | 0.06842
2.16054 | 1.06048 | 0.06194
1.70952 | 1.06635 | 0.05695
1.35352 | 1.07177 | 0.05337
1.07079 | 1.07678 | 0.05241
0.84734 | 1.08088 | 0.05414
0.67072 | 1.08502 | 0.0585
0.53067 | 1.08688 | 0.06251
0.41976 | 1.08976 | 0.06737
0.33183 | 1.09423 | 0.07326
0.26261 | 1.10083 | 0.0818
0.20791 | 1.10944 | 0.09162
0.16452 | 1.12229 | 0.10519
0.13007 | 1.13939 | 0.12559
0.10309 | 1.15653 | 0.15576
0.08153 | 1.16874 | 0.1927
0.06443 | 1.17782 | 0.23061
0.05102 | 1.18167 | 0.262
0.04042 | 1.19581 | 0.28969
0.03192 | 1.21939 | 0.32097
0.02528 | 1.25806 | 0.35477
0.01999 | 1.31327 | 0.39533