## Sheet1
20004.453 | 0.55364 | -0.03758
15829.126 | 0.55954 | -0.02183
12516.703 | 0.56473 | -0.00913
9909.4424 | 0.56961 | 0.00311
7835.48 | 0.57382 | 0.01217
6217.2461 | 0.5809 | 0.01944
4905.291 | 0.58582 | 0.02603
3881.2737 | 0.59286 | 0.03128
3070.9827 | 0.59866 | 0.03479
2430.7778 | 0.60644 | 0.03832
1923.1537 | 0.61326 | 0.04297
1522.4358 | 0.62148 | 0.04611
1203.8446 | 0.62785 | 0.04822
952.86591 | 0.6368 | 0.05188
754.27557 | 0.64376 | 0.05422
596.71857 | 0.65273 | 0.05733
471.96338 | 0.66131 | 0.05868
373.20856 | 0.67142 | 0.06275
295.47278 | 0.68111 | 0.0652
233.87738 | 0.69149 | 0.06905
185.05922 | 0.70081 | 0.07291
146.35823 | 0.71216 | 0.07618
115.77804 | 0.72496 | 0.08046
91.6721 | 0.73879 | 0.08212
72.51701 | 0.75616 | 0.08683
57.36816 | 0.77121 | 0.08435
45.3629 | 0.78901 | 0.0849
35.93134 | 0.80513 | 0.08065
28.40909 | 0.81885 | 0.07408
22.48202 | 0.8297 | 0.0665
17.79613 | 0.84 | 0.05951
14.06813 | 0.84757 | 0.0514
11.1448 | 0.85252 | 0.04563
8.81772 | 0.85758 | 0.03944
6.97545 | 0.86121 | 0.03411
5.5173 | 0.86447 | 0.03158
4.36941 | 0.86756 | 0.02836
3.45686 | 0.86991 | 0.02677
2.73547 | 0.87226 | 0.0249
2.16054 | 0.87453 | 0.02621
1.70952 | 0.87646 | 0.02628
1.35352 | 0.87926 | 0.02678
1.07079 | 0.88181 | 0.0288
0.84734 | 0.88392 | 0.0313
0.67072 | 0.88692 | 0.03441
0.53067 | 0.8906 | 0.03794
0.41976 | 0.89498 | 0.04304
0.33183 | 0.89933 | 0.04935
0.26261 | 0.90408 | 0.0559
0.20791 | 0.91017 | 0.06354
0.16452 | 0.91898 | 0.07248
0.13007 | 0.92787 | 0.08506
0.10309 | 0.93569 | 0.09916
0.08153 | 0.94397 | 0.11415
0.06443 | 0.95535 | 0.13038
0.05102 | 0.97149 | 0.14677
0.04042 | 0.98948 | 0.16981
0.03192 | 1.00862 | 0.19553
0.02528 | 1.03264 | 0.22077
0.01999 | 1.06749 | 0.25089