## Sheet1
20004.453 | 0.58326 | -0.0373
15829.126 | 0.58652 | -0.02075
12516.703 | 0.59197 | -0.008
9909.4424 | 0.59587 | 0.00225
7835.48 | 0.60351 | 0.01152
6217.2461 | 0.60864 | 0.01934
4905.291 | 0.61391 | 0.02356
3881.2737 | 0.62015 | 0.02835
3070.9827 | 0.6263 | 0.03381
2430.7778 | 0.63347 | 0.03851
1923.1537 | 0.63988 | 0.04216
1522.4358 | 0.64935 | 0.04563
1203.8446 | 0.65541 | 0.0489
952.86591 | 0.66349 | 0.05271
754.27557 | 0.67137 | 0.05331
596.71857 | 0.67928 | 0.05594
471.96338 | 0.68809 | 0.05878
373.20856 | 0.69691 | 0.06251
295.47278 | 0.70509 | 0.06494
233.87738 | 0.71645 | 0.06797
185.05922 | 0.72754 | 0.0723
146.35823 | 0.73725 | 0.0757
115.77804 | 0.74835 | 0.07875
91.6721 | 0.76305 | 0.0827
72.51701 | 0.77741 | 0.08427
57.36816 | 0.79653 | 0.08379
45.3629 | 0.81119 | 0.08132
35.93134 | 0.82805 | 0.07777
28.40909 | 0.83807 | 0.07003
22.48202 | 0.85068 | 0.06293
17.79613 | 0.86013 | 0.0567
14.06813 | 0.86813 | 0.04877
11.1448 | 0.8731 | 0.04292
8.81772 | 0.87639 | 0.03696
6.97545 | 0.88039 | 0.03344
5.5173 | 0.88414 | 0.03233
4.36941 | 0.88464 | 0.02793
3.45686 | 0.88702 | 0.02537
2.73547 | 0.89081 | 0.02339
2.16054 | 0.89624 | 0.02444
1.70952 | 0.89907 | 0.02712
1.35352 | 0.8989 | 0.03192
1.07079 | 0.89774 | 0.03397
0.84734 | 0.89799 | 0.03397
0.67072 | 0.9001 | 0.03366
0.53067 | 0.90467 | 0.03276
0.41976 | 0.91414 | 0.03465
0.33183 | 0.92641 | 0.04204
0.26261 | 0.93801 | 0.05599
0.20791 | 0.94392 | 0.07488
0.16452 | 0.94254 | 0.09292
0.13007 | 0.93832 | 0.105
0.10309 | 0.93708 | 0.11083
0.08153 | 0.94313 | 0.11276
0.06443 | 0.93752 | 0.10045
0.05102 | 0.97979 | 0.1241
0.04042 | 1.0155 | 0.14242
0.03192 | 1.05336 | 0.17798
0.02528 | 1.08758 | 0.22844
0.01999 | 1.10699 | 0.28337