## Sheet1
20004.453 | 0.49536 | -0.02047
15829.126 | 0.50093 | -0.00574
12516.703 | 0.50757 | 0.00593
9909.4424 | 0.51362 | 0.01751
7835.48 | 0.52019 | 0.02547
6217.2461 | 0.52789 | 0.03296
4905.291 | 0.537 | 0.03906
3881.2737 | 0.54402 | 0.04528
3070.9827 | 0.55388 | 0.05075
2430.7778 | 0.56243 | 0.05544
1923.1537 | 0.57043 | 0.06089
1522.4358 | 0.5797 | 0.06634
1203.8446 | 0.59086 | 0.06897
952.86591 | 0.60215 | 0.07388
754.27557 | 0.6121 | 0.07799
596.71857 | 0.62654 | 0.08203
471.96338 | 0.63876 | 0.08768
373.20856 | 0.65245 | 0.0897
295.47278 | 0.66492 | 0.09532
233.87738 | 0.68023 | 0.09849
185.05922 | 0.69524 | 0.10325
146.35823 | 0.71221 | 0.10534
115.77804 | 0.72418 | 0.11136
91.6721 | 0.73982 | 0.11635
72.51701 | 0.75783 | 0.12289
57.36816 | 0.77583 | 0.12884
45.3629 | 0.793 | 0.13802
35.93134 | 0.81414 | 0.14661
28.40909 | 0.83942 | 0.15459
22.48202 | 0.86629 | 0.16545
17.79613 | 0.8966 | 0.17009
14.06813 | 0.92861 | 0.17432
11.1448 | 0.96383 | 0.17212
8.81772 | 0.99645 | 0.16538
6.97545 | 1.02494 | 0.15653
5.5173 | 1.05328 | 0.14166
4.36941 | 1.07307 | 0.12728
3.45686 | 1.09187 | 0.11218
2.73547 | 1.10607 | 0.09936
2.16054 | 1.11605 | 0.08848
1.70952 | 1.12458 | 0.0775
1.35352 | 1.13092 | 0.06974
1.07079 | 1.1369 | 0.06328
0.84734 | 1.14187 | 0.05902
0.67072 | 1.14676 | 0.05765
0.53067 | 1.15266 | 0.05702
0.41976 | 1.15781 | 0.06025
0.33183 | 1.16168 | 0.06599
0.26261 | 1.16523 | 0.07159
0.20791 | 1.17063 | 0.07825
0.16452 | 1.17685 | 0.08728
0.13007 | 1.18572 | 0.09992
0.10309 | 1.19498 | 0.11435
0.08153 | 1.20764 | 0.13165
0.06443 | 1.22635 | 0.15368
0.05102 | 1.25043 | 0.18369
0.04042 | 1.27258 | 0.22245
0.03192 | 1.29133 | 0.26039
0.02528 | 1.3157 | 0.29074
0.01999 | 1.35616 | 0.31932