## Sheet1
20004.453 | 0.57148 | -0.02735
15829.126 | 0.5774 | -0.01172
12516.703 | 0.58266 | -0.00021
9909.4424 | 0.58979 | 0.01066
7835.48 | 0.59608 | 0.01765
6217.2461 | 0.60272 | 0.02478
4905.291 | 0.60942 | 0.03126
3881.2737 | 0.61513 | 0.0356
3070.9827 | 0.62183 | 0.04055
2430.7778 | 0.63015 | 0.04429
1923.1537 | 0.63813 | 0.04863
1522.4358 | 0.64546 | 0.05076
1203.8446 | 0.65468 | 0.05343
952.86591 | 0.66398 | 0.05632
754.27557 | 0.67187 | 0.06002
596.71857 | 0.68021 | 0.06144
471.96338 | 0.69093 | 0.06567
373.20856 | 0.69841 | 0.06801
295.47278 | 0.71024 | 0.07136
233.87738 | 0.72133 | 0.07405
185.05922 | 0.73093 | 0.07867
146.35823 | 0.74143 | 0.08179
115.77804 | 0.75318 | 0.08554
91.6721 | 0.76525 | 0.09243
72.51701 | 0.77791 | 0.09819
57.36816 | 0.79314 | 0.10513
45.3629 | 0.80934 | 0.11201
35.93134 | 0.82788 | 0.11889
28.40909 | 0.84915 | 0.12599
22.48202 | 0.87197 | 0.13001
17.79613 | 0.89663 | 0.13153
14.06813 | 0.92168 | 0.13043
11.1448 | 0.94725 | 0.12425
8.81772 | 0.96849 | 0.11619
6.97545 | 0.98628 | 0.1083
5.5173 | 1.00128 | 0.09689
4.36941 | 1.0162 | 0.08612
3.45686 | 1.02732 | 0.07665
2.73547 | 1.03457 | 0.0699
2.16054 | 1.04148 | 0.06376
1.70952 | 1.04595 | 0.05892
1.35352 | 1.0508 | 0.05537
1.07079 | 1.05514 | 0.0537
0.84734 | 1.06054 | 0.0534
0.67072 | 1.06578 | 0.05562
0.53067 | 1.07227 | 0.06155
0.41976 | 1.07619 | 0.07091
0.33183 | 1.07919 | 0.0821
0.26261 | 1.08154 | 0.09193
0.20791 | 1.08587 | 0.10253
0.16452 | 1.09454 | 0.11417
0.13007 | 1.10602 | 0.12871
0.10309 | 1.12326 | 0.14573
0.08153 | 1.1495 | 0.17069
0.06443 | 1.17857 | 0.20828
0.05102 | 1.20669 | 0.26382
0.04042 | 1.21962 | 0.32903
0.03192 | 1.22303 | 0.38832
0.02528 | 1.22649 | 0.43694
0.01999 | 1.24443 | 0.48083