## Sheet1
20004.453 | 0.56646 | -0.02793
15829.126 | 0.57487 | -0.01311
12516.703 | 0.58215 | 0.00092
9909.4424 | 0.58841 | 0.0106
7835.48 | 0.59393 | 0.01956
6217.2461 | 0.60054 | 0.02453
4905.291 | 0.6069 | 0.03112
3881.2737 | 0.61622 | 0.03584
3070.9827 | 0.62551 | 0.04018
2430.7778 | 0.63062 | 0.04403
1923.1537 | 0.63803 | 0.04849
1522.4358 | 0.64651 | 0.04965
1203.8446 | 0.65383 | 0.05445
952.86591 | 0.66138 | 0.05658
754.27557 | 0.66896 | 0.05918
596.71857 | 0.67913 | 0.06119
471.96338 | 0.6879 | 0.06412
373.20856 | 0.6983 | 0.06875
295.47278 | 0.70894 | 0.07075
233.87738 | 0.7157 | 0.0731
185.05922 | 0.72809 | 0.07741
146.35823 | 0.73901 | 0.08045
115.77804 | 0.74957 | 0.08581
91.6721 | 0.76154 | 0.09081
72.51701 | 0.77591 | 0.09505
57.36816 | 0.79439 | 0.10194
45.3629 | 0.81114 | 0.10896
35.93134 | 0.82198 | 0.11726
28.40909 | 0.84745 | 0.11463
22.48202 | 0.86739 | 0.11776
17.79613 | 0.88763 | 0.12259
14.06813 | 0.92704 | 0.12291
11.1448 | 0.92917 | 0.10751
8.81772 | 0.97317 | 0.09651
6.97545 | 0.98122 | 0.10808
5.5173 | 0.96293 | 0.08863
4.36941 | 0.97803 | 0.04616
3.45686 | 1.02183 | 0.03095
2.73547 | 1.05443 | 0.05296
2.16054 | 1.04897 | 0.09355
1.70952 | 1.00551 | 0.11397
1.35352 | 0.94976 | 0.09159
1.07079 | 0.92056 | 0.02471
0.84734 | 0.94414 | -0.05393
0.67072 | 1.01691 | -0.10235
0.53067 | 1.13742 | -0.08621
0.41976 | 1.23197 | 0.0183
0.33183 | 1.23735 | 0.18034
0.26261 | 1.12652 | 0.31586
0.20791 | 0.94901 | 0.33954
0.16452 | 0.82081 | 0.22527
0.13007 | 0.82987 | 0.07068
0.10309 | 0.92276 | -0.01409
0.08153 | 1.01677 | -0.02788
0.06443 | 1.09381 | -0.01743
0.05102 | 1.20301 | 0.02919
0.04042 | 1.30304 | 0.16462
0.03192 | 1.31051 | 0.37844
0.02528 | 1.16707 | 0.57387
0.01999 | 0.89351 | 0.64322