## Sheet1
20004.453 | 0.55536 | -0.03269
15829.126 | 0.56183 | -0.01643
12516.703 | 0.56622 | -0.00605
9909.4424 | 0.57195 | 0.00475
7835.48 | 0.57757 | 0.01501
6217.2461 | 0.58393 | 0.01935
4905.291 | 0.58896 | 0.02651
3881.2737 | 0.59631 | 0.0309
3070.9827 | 0.60439 | 0.03586
2430.7778 | 0.61033 | 0.03991
1923.1537 | 0.61578 | 0.04358
1522.4358 | 0.62382 | 0.04671
1203.8446 | 0.6309 | 0.04783
952.86591 | 0.63956 | 0.05096
754.27557 | 0.64907 | 0.05374
596.71857 | 0.65651 | 0.05619
471.96338 | 0.66422 | 0.0576
373.20856 | 0.67253 | 0.06229
295.47278 | 0.68269 | 0.06459
233.87738 | 0.6921 | 0.06765
185.05922 | 0.70175 | 0.07365
146.35823 | 0.71385 | 0.07526
115.77804 | 0.72611 | 0.07797
91.6721 | 0.74003 | 0.08329
72.51701 | 0.75651 | 0.08182
57.36816 | 0.77211 | 0.08172
45.3629 | 0.78899 | 0.07888
35.93134 | 0.80245 | 0.0734
28.40909 | 0.81607 | 0.06637
22.48202 | 0.82525 | 0.0602
17.79613 | 0.83171 | 0.05245
14.06813 | 0.83964 | 0.04681
11.1448 | 0.84454 | 0.0392
8.81772 | 0.84968 | 0.03663
6.97545 | 0.85135 | 0.03371
5.5173 | 0.85282 | 0.02727
4.36941 | 0.85882 | 0.02481
3.45686 | 0.86468 | 0.02642
2.73547 | 0.86555 | 0.02967
2.16054 | 0.8631 | 0.03051
1.70952 | 0.8608 | 0.02923
1.35352 | 0.86188 | 0.02443
1.07079 | 0.86842 | 0.01921
0.84734 | 0.87998 | 0.01841
0.67072 | 0.89417 | 0.02457
0.53067 | 0.90658 | 0.04258
0.41976 | 0.90781 | 0.06684
0.33183 | 0.89465 | 0.08864
0.26261 | 0.87144 | 0.09619
0.20791 | 0.84954 | 0.0829
0.16452 | 0.84446 | 0.04943
0.13007 | 0.87278 | 0.00829
0.10309 | 0.94118 | -0.01683
0.08153 | 1.04397 | 0.00555
0.06443 | 1.14194 | 0.08743
0.05102 | 1.19851 | 0.25813
0.04042 | 1.13729 | 0.46513
0.03192 | 0.93843 | 0.6088
0.02528 | 0.65 | 0.59343
0.01999 | 0.38688 | 0.34055