## Sheet1
20004.453 | 0.54671 | -0.03806
15829.126 | 0.5504 | -0.02247
12516.703 | 0.5543 | -0.0092
9909.4424 | 0.56038 | 0.00057
7835.48 | 0.56594 | 0.01055
6217.2461 | 0.56869 | 0.01709
4905.291 | 0.57757 | 0.02425
3881.2737 | 0.58185 | 0.02995
3070.9827 | 0.58864 | 0.03376
2430.7778 | 0.59444 | 0.03752
1923.1537 | 0.60204 | 0.04005
1522.4358 | 0.60965 | 0.0449
1203.8446 | 0.61651 | 0.04719
952.86591 | 0.62266 | 0.04907
754.27557 | 0.6321 | 0.05342
596.71857 | 0.63961 | 0.05393
471.96338 | 0.64749 | 0.0571
373.20856 | 0.65683 | 0.05947
295.47278 | 0.66618 | 0.06302
233.87738 | 0.67483 | 0.06783
185.05922 | 0.68612 | 0.07005
146.35823 | 0.6965 | 0.07379
115.77804 | 0.70994 | 0.07782
91.6721 | 0.72218 | 0.07973
72.51701 | 0.73787 | 0.08131
57.36816 | 0.75572 | 0.08048
45.3629 | 0.76957 | 0.07749
35.93134 | 0.78317 | 0.07489
28.40909 | 0.79644 | 0.06787
22.48202 | 0.80812 | 0.05947
17.79613 | 0.81693 | 0.05224
14.06813 | 0.82262 | 0.04738
11.1448 | 0.82799 | 0.04121
8.81772 | 0.83196 | 0.03541
6.97545 | 0.83549 | 0.03163
5.5173 | 0.83874 | 0.0281
4.36941 | 0.84097 | 0.02683
3.45686 | 0.84258 | 0.02503
2.73547 | 0.84512 | 0.02361
2.16054 | 0.84763 | 0.02324
1.70952 | 0.84989 | 0.02459
1.35352 | 0.85216 | 0.02584
1.07079 | 0.85446 | 0.0271
0.84734 | 0.85772 | 0.02974
0.67072 | 0.86019 | 0.03322
0.53067 | 0.86305 | 0.0376
0.41976 | 0.86634 | 0.04164
0.33183 | 0.8714 | 0.04703
0.26261 | 0.87692 | 0.05359
0.20791 | 0.88301 | 0.06227
0.16452 | 0.88916 | 0.07102
0.13007 | 0.89656 | 0.08052
0.10309 | 0.90696 | 0.09204
0.08153 | 0.91913 | 0.10809
0.06443 | 0.93115 | 0.12735
0.05102 | 0.94164 | 0.14638
0.04042 | 0.9558 | 0.16716
0.03192 | 0.97752 | 0.18935
0.02528 | 1.00382 | 0.21703
0.01999 | 1.02889 | 0.25181