## Sheet1
20004.453 | 0.2926 | -0.02272
15829.126 | 0.30045 | -0.0023
12516.703 | 0.30904 | 0.0137
9909.4424 | 0.31792 | 0.02886
7835.48 | 0.32725 | 0.04212
6217.2461 | 0.3371 | 0.05309
4905.291 | 0.34888 | 0.06352
3881.2737 | 0.3604 | 0.07344
3070.9827 | 0.37443 | 0.08134
2430.7778 | 0.38863 | 0.09094
1923.1537 | 0.40398 | 0.09909
1522.4358 | 0.41899 | 0.1074
1203.8446 | 0.43723 | 0.11542
952.86591 | 0.45557 | 0.12453
754.27557 | 0.47419 | 0.13141
596.71857 | 0.49466 | 0.13926
471.96338 | 0.51702 | 0.14623
373.20856 | 0.54068 | 0.15276
295.47278 | 0.56351 | 0.15974
233.87738 | 0.58869 | 0.16577
185.05922 | 0.61416 | 0.17144
146.35823 | 0.64065 | 0.17813
115.77804 | 0.66834 | 0.18331
91.6721 | 0.69501 | 0.18869
72.51701 | 0.72385 | 0.19508
57.36816 | 0.75217 | 0.19908
45.3629 | 0.77999 | 0.20563
35.93134 | 0.80724 | 0.21152
28.40909 | 0.83376 | 0.22337
22.48202 | 0.8636 | 0.23616
17.79613 | 0.89423 | 0.25169
14.06813 | 0.93126 | 0.27249
11.1448 | 0.97553 | 0.29294
8.81772 | 1.02352 | 0.3133
6.97545 | 1.08146 | 0.33805
5.5173 | 1.14763 | 0.33843
4.36941 | 1.21222 | 0.35308
3.45686 | 1.27723 | 0.33921
2.73547 | 1.3486 | 0.32733
2.16054 | 1.40394 | 0.30693
1.70952 | 1.45232 | 0.27805
1.35352 | 1.49433 | 0.24841
1.07079 | 1.52716 | 0.22282
0.84734 | 1.55228 | 0.20003
0.67072 | 1.5726 | 0.18106
0.53067 | 1.58978 | 0.16403
0.41976 | 1.60595 | 0.15347
0.33183 | 1.62018 | 0.14812
0.26261 | 1.63125 | 0.14657
0.20791 | 1.64209 | 0.14745
0.16452 | 1.65517 | 0.15148
0.13007 | 1.66997 | 0.16126
0.10309 | 1.68552 | 0.17654
0.08153 | 1.7004 | 0.19622
0.06443 | 1.71937 | 0.21998
0.05102 | 1.74583 | 0.24488
0.04042 | 1.78012 | 0.28324
0.03192 | 1.81268 | 0.33418
0.02528 | 1.84282 | 0.386
0.01999 | 1.88063 | 0.43411