## Sheet1
20004.453 | 0.31206 | -0.01938
15829.126 | 0.31834 | -0.00099
12516.703 | 0.32743 | 0.01609
9909.4424 | 0.33818 | 0.02987
7835.48 | 0.34653 | 0.0438
6217.2461 | 0.35714 | 0.0556
4905.291 | 0.3693 | 0.06458
3881.2737 | 0.38252 | 0.07403
3070.9827 | 0.39379 | 0.08414
2430.7778 | 0.40781 | 0.09159
1923.1537 | 0.42279 | 0.09968
1522.4358 | 0.43892 | 0.10702
1203.8446 | 0.45584 | 0.1172
952.86591 | 0.47326 | 0.12552
754.27557 | 0.49335 | 0.13274
596.71857 | 0.51349 | 0.1405
471.96338 | 0.53434 | 0.14792
373.20856 | 0.5598 | 0.15633
295.47278 | 0.58265 | 0.1639
233.87738 | 0.60822 | 0.17096
185.05922 | 0.63554 | 0.17858
146.35823 | 0.66303 | 0.18504
115.77804 | 0.69059 | 0.19219
91.6721 | 0.71952 | 0.1977
72.51701 | 0.74768 | 0.20388
57.36816 | 0.7776 | 0.21078
45.3629 | 0.80521 | 0.21822
35.93134 | 0.83311 | 0.2264
28.40909 | 0.85998 | 0.23901
22.48202 | 0.88517 | 0.25567
17.79613 | 0.91838 | 0.27787
14.06813 | 0.94843 | 0.30625
11.1448 | 0.98424 | 0.34013
8.81772 | 1.03446 | 0.38506
6.97545 | 1.09891 | 0.41995
5.5173 | 1.1591 | 0.47522
4.36941 | 1.25856 | 0.50365
3.45686 | 1.35716 | 0.5549
2.73547 | 1.45776 | 0.56551
2.16054 | 1.58849 | 0.5612
1.70952 | 1.70425 | 0.55233
1.35352 | 1.80025 | 0.51833
1.07079 | 1.88964 | 0.46685
0.84734 | 1.96493 | 0.41711
0.67072 | 2.02213 | 0.36768
0.53067 | 2.0635 | 0.32471
0.41976 | 2.09594 | 0.28484
0.33183 | 2.12237 | 0.25343
0.26261 | 2.14472 | 0.23122
0.20791 | 2.16329 | 0.21803
0.16452 | 2.17865 | 0.21207
0.13007 | 2.19272 | 0.2114
0.10309 | 2.21038 | 0.21697
0.08153 | 2.23278 | 0.23098
0.06443 | 2.25723 | 0.25617
0.05102 | 2.27879 | 0.28821
0.04042 | 2.30687 | 0.31926
0.03192 | 2.35045 | 0.35706
0.02528 | 2.40456 | 0.4077
0.01999 | 2.46044 | 0.47016