## Sheet1
20004.453 | 0.29574 | -0.02017
15829.126 | 0.30339 | 7e-05
12516.703 | 0.31261 | 0.01456
9909.4424 | 0.32107 | 0.03143
7835.48 | 0.33217 | 0.04301
6217.2461 | 0.34162 | 0.05531
4905.291 | 0.35222 | 0.06329
3881.2737 | 0.36468 | 0.07282
3070.9827 | 0.37862 | 0.08298
2430.7778 | 0.39198 | 0.09106
1923.1537 | 0.40635 | 0.09887
1522.4358 | 0.42336 | 0.10831
1203.8446 | 0.43954 | 0.11414
952.86591 | 0.45913 | 0.12424
754.27557 | 0.47772 | 0.13103
596.71857 | 0.49817 | 0.13909
471.96338 | 0.51982 | 0.14474
373.20856 | 0.54481 | 0.15123
295.47278 | 0.56717 | 0.1582
233.87738 | 0.59175 | 0.16557
185.05922 | 0.61789 | 0.17215
146.35823 | 0.64387 | 0.17722
115.77804 | 0.67146 | 0.18182
91.6721 | 0.69707 | 0.1877
72.51701 | 0.72433 | 0.19273
57.36816 | 0.7525 | 0.19957
45.3629 | 0.77805 | 0.20481
35.93134 | 0.80599 | 0.21455
28.40909 | 0.83371 | 0.22453
22.48202 | 0.86178 | 0.24165
17.79613 | 0.89624 | 0.26101
14.06813 | 0.93349 | 0.28191
11.1448 | 0.97814 | 0.30657
8.81772 | 1.0302 | 0.32851
6.97545 | 1.09944 | 0.34288
5.5173 | 1.15437 | 0.36216
4.36941 | 1.23206 | 0.35903
3.45686 | 1.29899 | 0.35819
2.73547 | 1.36563 | 0.33509
2.16054 | 1.43458 | 0.31193
1.70952 | 1.48555 | 0.29189
1.35352 | 1.52104 | 0.26841
1.07079 | 1.54791 | 0.24166
0.84734 | 1.56948 | 0.21516
0.67072 | 1.58808 | 0.18962
0.53067 | 1.60871 | 0.16439
0.41976 | 1.63707 | 0.14416
0.33183 | 1.67299 | 0.13831
0.26261 | 1.70678 | 0.15288
0.20791 | 1.72644 | 0.18608
0.16452 | 1.72053 | 0.22454
0.13007 | 1.69177 | 0.25085
0.10309 | 1.65408 | 0.24737
0.08153 | 1.6313 | 0.2083
0.06443 | 1.64471 | 0.15363
0.05102 | 1.72543 | 0.08212
0.04042 | 1.89148 | 0.05599
0.03192 | 2.11673 | 0.14274
0.02528 | 2.31141 | 0.3824
0.01999 | 2.37361 | 0.76222