## Sheet1
20004.453 | 0.27597 | -0.01596
15829.126 | 0.28364 | 0.00158
12516.703 | 0.2911 | 0.02018
9909.4424 | 0.29969 | 0.03414
7835.48 | 0.31033 | 0.04733
6217.2461 | 0.32053 | 0.05855
4905.291 | 0.33199 | 0.07082
3881.2737 | 0.34516 | 0.07869
3070.9827 | 0.35992 | 0.0888
2430.7778 | 0.37296 | 0.09917
1923.1537 | 0.38911 | 0.10758
1522.4358 | 0.40696 | 0.11811
1203.8446 | 0.42413 | 0.12844
952.86591 | 0.44344 | 0.13643
754.27557 | 0.46651 | 0.1477
596.71857 | 0.48811 | 0.15605
471.96338 | 0.51197 | 0.16572
373.20856 | 0.5376 | 0.17514
295.47278 | 0.56446 | 0.18463
233.87738 | 0.5938 | 0.19375
185.05922 | 0.62414 | 0.20442
146.35823 | 0.65458 | 0.21409
115.77804 | 0.68776 | 0.22331
91.6721 | 0.72252 | 0.23148
72.51701 | 0.75866 | 0.24114
57.36816 | 0.7965 | 0.24964
45.3629 | 0.83557 | 0.25673
35.93134 | 0.87551 | 0.2636
28.40909 | 0.91747 | 0.2708
22.48202 | 0.95945 | 0.27604
17.79613 | 1.00338 | 0.28294
14.06813 | 1.05053 | 0.28854
11.1448 | 1.10169 | 0.28771
8.81772 | 1.1495 | 0.2906
6.97545 | 1.20466 | 0.28281
5.5173 | 1.25107 | 0.26745
4.36941 | 1.3034 | 0.25563
3.45686 | 1.34085 | 0.24097
2.73547 | 1.37326 | 0.21789
2.16054 | 1.40238 | 0.19602
1.70952 | 1.4255 | 0.17462
1.35352 | 1.44956 | 0.1542
1.07079 | 1.47368 | 0.14057
0.84734 | 1.49553 | 0.13677
0.67072 | 1.50989 | 0.13932
0.53067 | 1.51414 | 0.14559
0.41976 | 1.51095 | 0.14662
0.33183 | 1.50804 | 0.13877
0.26261 | 1.51174 | 0.12259
0.20791 | 1.53138 | 0.10223
0.16452 | 1.57297 | 0.08866
0.13007 | 1.63467 | 0.09923
0.10309 | 1.70024 | 0.14995
0.08153 | 1.74277 | 0.24404
0.06443 | 1.74052 | 0.35357
0.05102 | 1.65903 | 0.45112
0.04042 | 1.53373 | 0.47475
0.03192 | 1.42731 | 0.3889
0.02528 | 1.41913 | 0.20511
0.01999 | 1.59373 | -0.02307