## Sheet1
20004.453 | 0.31256 | -0.01807
15829.126 | 0.32082 | -0.00089
12516.703 | 0.32861 | 0.01558
9909.4424 | 0.33511 | 0.03003
7835.48 | 0.34512 | 0.04388
6217.2461 | 0.35745 | 0.05305
4905.291 | 0.36768 | 0.06416
3881.2737 | 0.37872 | 0.07344
3070.9827 | 0.39207 | 0.08281
2430.7778 | 0.40491 | 0.09114
1923.1537 | 0.42021 | 0.10093
1522.4358 | 0.4359 | 0.10988
1203.8446 | 0.45209 | 0.11792
952.86591 | 0.47236 | 0.12827
754.27557 | 0.48986 | 0.13887
596.71857 | 0.5108 | 0.14672
471.96338 | 0.53421 | 0.15665
373.20856 | 0.55696 | 0.16879
295.47278 | 0.58159 | 0.17936
233.87738 | 0.60716 | 0.19069
185.05922 | 0.63573 | 0.20346
146.35823 | 0.6641 | 0.2149
115.77804 | 0.69759 | 0.22863
91.6721 | 0.72999 | 0.24173
72.51701 | 0.76607 | 0.25669
57.36816 | 0.8036 | 0.26922
45.3629 | 0.84103 | 0.28486
35.93134 | 0.88025 | 0.30229
28.40909 | 0.91865 | 0.32162
22.48202 | 0.96151 | 0.34634
17.79613 | 1.01151 | 0.37553
14.06813 | 1.06425 | 0.40428
11.1448 | 1.11975 | 0.44212
8.81772 | 1.19194 | 0.47619
6.97545 | 1.28426 | 0.50492
5.5173 | 1.36333 | 0.55166
4.36941 | 1.46515 | 0.56142
3.45686 | 1.57179 | 0.57752
2.73547 | 1.67857 | 0.56281
2.16054 | 1.80198 | 0.5443
1.70952 | 1.90599 | 0.53785
1.35352 | 1.9764 | 0.52831
1.07079 | 2.02163 | 0.50722
0.84734 | 2.05602 | 0.47642
0.67072 | 2.08761 | 0.44099
0.53067 | 2.13397 | 0.4023
0.41976 | 2.20959 | 0.37951
0.33183 | 2.32211 | 0.39305
0.26261 | 2.4546 | 0.48112
0.20791 | 2.5591 | 0.65399
0.16452 | 2.58806 | 0.87238
0.13007 | 2.5372 | 1.06207
0.10309 | 2.45212 | 1.15426
0.08153 | 2.41224 | 1.10856
0.06443 | 2.5118 | 0.95877
0.05102 | 2.90605 | 0.64997
0.04042 | 3.81467 | 0.40978
0.03192 | 5.32805 | 0.65066
0.02528 | 7.2549 | 1.93971
0.01999 | 9.10413 | 4.93692