## Sheet1
20004.453 | 0.90269 | 0.21847
15829.126 | 0.94884 | 0.25488
12516.703 | 1.00019 | 0.28609
9909.4424 | 1.05443 | 0.31453
7835.48 | 1.11154 | 0.33841
6217.2461 | 1.16883 | 0.36022
4905.291 | 1.23068 | 0.37851
3881.2737 | 1.29061 | 0.39578
3070.9827 | 1.35462 | 0.41043
2430.7778 | 1.41978 | 0.42347
1923.1537 | 1.48514 | 0.4387
1522.4358 | 1.55397 | 0.4486
1203.8446 | 1.62449 | 0.46194
952.86591 | 1.69644 | 0.4711
754.27557 | 1.77135 | 0.48193
596.71857 | 1.84754 | 0.4904
471.96338 | 1.92521 | 0.49621
373.20856 | 2.0026 | 0.49926
295.47278 | 2.0821 | 0.50266
233.87738 | 2.1603 | 0.50266
185.05922 | 2.23952 | 0.49977
146.35823 | 2.3169 | 0.4962
115.77804 | 2.3936 | 0.4912
91.6721 | 2.46919 | 0.48289
72.51701 | 2.54033 | 0.47569
57.36816 | 2.6098 | 0.4658
45.3629 | 2.67726 | 0.4573
35.93134 | 2.73812 | 0.44892
28.40909 | 2.78479 | 0.43813
22.48202 | 2.84937 | 0.44285
17.79613 | 2.89803 | 0.44611
14.06813 | 2.93228 | 0.48018
11.1448 | 2.97731 | 0.46735
8.81772 | 3.02017 | 0.52776
6.97545 | 3.04414 | 0.57125
5.5173 | 3.11127 | 0.69058
4.36941 | 3.12488 | 0.74348
3.45686 | 3.17209 | 0.87293
2.73547 | 3.21605 | 1.03126
2.16054 | 3.2545 | 1.2571
1.70952 | 3.33031 | 1.478
1.35352 | 3.41236 | 1.79236
1.07079 | 3.5161 | 2.2064
0.84734 | 3.62959 | 2.6341
0.67072 | 3.80909 | 3.19319
0.53067 | 4.00596 | 3.93027
0.41976 | 4.1909 | 4.81282
0.33183 | 4.46331 | 5.80428
0.26261 | 4.9584 | 7.04166
0.20791 | 5.64084 | 8.71791
0.16452 | 6.26487 | 10.77973
0.13007 | 7.00613 | 12.86436
0.10309 | 8.49137 | 15.02419
0.08153 | 10.85053 | 17.73079
0.06443 | 13.5342 | 20.81247
0.05102 | 16.1543 | 23.67933
0.04042 | 19.42795 | 25.48993
0.03192 | 23.97812 | 26.83474
0.02528 | 28.7169 | 28.03413
0.01999 | 33.05004 | 28.75268