## Sheet1
20004.453 | 0.78933 | 0.1954
15829.126 | 0.83207 | 0.2311
12516.703 | 0.8811 | 0.26358
9909.4424 | 0.93159 | 0.28944
7835.48 | 0.98475 | 0.31149
6217.2461 | 1.03862 | 0.33396
4905.291 | 1.09331 | 0.35064
3881.2737 | 1.15209 | 0.36597
3070.9827 | 1.2132 | 0.38163
2430.7778 | 1.27111 | 0.39428
1923.1537 | 1.33433 | 0.4073
1522.4358 | 1.39973 | 0.41937
1203.8446 | 1.4661 | 0.42897
952.86591 | 1.53433 | 0.43819
754.27557 | 1.60333 | 0.44571
596.71857 | 1.67422 | 0.45149
471.96338 | 1.74481 | 0.45553
373.20856 | 1.81744 | 0.45795
295.47278 | 1.88926 | 0.46055
233.87738 | 1.96067 | 0.46032
185.05922 | 2.03272 | 0.45666
146.35823 | 2.10357 | 0.4542
115.77804 | 2.17269 | 0.44886
91.6721 | 2.24027 | 0.44351
72.51701 | 2.30466 | 0.43497
57.36816 | 2.36861 | 0.42665
45.3629 | 2.42808 | 0.41893
35.93134 | 2.48299 | 0.41284
28.40909 | 2.53633 | 0.40737
22.48202 | 2.58446 | 0.40838
17.79613 | 2.62607 | 0.41467
14.06813 | 2.66764 | 0.42852
11.1448 | 2.7047 | 0.45276
8.81772 | 2.73654 | 0.48921
6.97545 | 2.77017 | 0.54903
5.5173 | 2.80509 | 0.61658
4.36941 | 2.84228 | 0.72281
3.45686 | 2.87848 | 0.84196
2.73547 | 2.93787 | 1.00098
2.16054 | 2.99647 | 1.21438
1.70952 | 3.05346 | 1.45612
1.35352 | 3.14228 | 1.73896
1.07079 | 3.2686 | 2.11171
0.84734 | 3.39387 | 2.59355
0.67072 | 3.51882 | 3.17525
0.53067 | 3.68577 | 3.78854
0.41976 | 4.00379 | 4.58678
0.33183 | 4.40101 | 5.69465
0.26261 | 4.75459 | 7.03075
0.20791 | 5.22113 | 8.41379
0.16452 | 6.17701 | 9.94944
0.13007 | 7.64608 | 12.0313
0.10309 | 9.18334 | 14.55349
0.08153 | 10.81977 | 16.8914
0.06443 | 13.29816 | 18.99385
0.05102 | 16.73683 | 20.43151
0.04042 | 20.5241 | 22.15242
0.03192 | 24.0744 | 23.29027
0.02528 | 27.57114 | 23.47561
0.01999 | 31.35239 | 23.02661