## Sheet1
20004.453 | 0.84885 | 0.32473
15829.126 | 0.90718 | 0.39458
12516.703 | 0.97604 | 0.46107
9909.4424 | 1.05536 | 0.52618
7835.48 | 1.14719 | 0.5888
6217.2461 | 1.24706 | 0.64729
4905.291 | 1.35966 | 0.70076
3881.2737 | 1.48142 | 0.74856
3070.9827 | 1.60819 | 0.79012
2430.7778 | 1.74135 | 0.82514
1923.1537 | 1.87823 | 0.85419
1522.4358 | 2.02076 | 0.87668
1203.8446 | 2.16424 | 0.8957
952.86591 | 2.31055 | 0.90598
754.27557 | 2.45844 | 0.91284
596.71857 | 2.60455 | 0.9149
471.96338 | 2.74866 | 0.91147
373.20856 | 2.88944 | 0.90452
295.47278 | 3.03279 | 0.89524
233.87738 | 3.16912 | 0.88382
185.05922 | 3.30303 | 0.86932
146.35823 | 3.4371 | 0.85297
115.77804 | 3.56392 | 0.83586
91.6721 | 3.68863 | 0.81865
72.51701 | 3.80783 | 0.79929
57.36816 | 3.92103 | 0.78091
45.3629 | 4.03032 | 0.76249
35.93134 | 4.13318 | 0.74894
28.40909 | 4.21973 | 0.73601
22.48202 | 4.32404 | 0.73709
17.79613 | 4.40513 | 0.7454
14.06813 | 4.48848 | 0.76423
11.1448 | 4.57283 | 0.7973
8.81772 | 4.64793 | 0.84395
6.97545 | 4.72612 | 0.91624
5.5173 | 4.829 | 1.00276
4.36941 | 4.90594 | 1.13894
3.45686 | 5.01304 | 1.26566
2.73547 | 5.15392 | 1.46337
2.16054 | 5.27757 | 1.69958
1.70952 | 5.44324 | 1.93558
1.35352 | 5.70125 | 2.24393
1.07079 | 5.96671 | 2.67222
0.84734 | 6.20553 | 3.13003
0.67072 | 6.51769 | 3.59935
0.53067 | 7.03003 | 4.03575
0.41976 | 7.60304 | 4.69002
0.33183 | 8.17398 | 5.42616
0.26261 | 8.86059 | 6.08277
0.20791 | 9.84206 | 6.74877
0.16452 | 11.08818 | 7.62866
0.13007 | 12.32919 | 8.70454
0.10309 | 13.46597 | 9.65407
0.08153 | 14.77068 | 10.29681
0.06443 | 16.39932 | 10.95346
0.05102 | 18.31862 | 11.40983
0.04042 | 20.20662 | 12.12591
0.03192 | 22.30273 | 12.62
0.02528 | 25.07276 | 13.06504
0.01999 | 28.42094 | 14.00574