## Sheet1
20004.453 | 0.55209 | 0.06593
15829.126 | 0.57381 | 0.08283
12516.703 | 0.59577 | 0.09814
9909.4424 | 0.61726 | 0.10881
7835.48 | 0.64128 | 0.11755
6217.2461 | 0.66286 | 0.12277
4905.291 | 0.6858 | 0.13065
3881.2737 | 0.7082 | 0.13528
3070.9827 | 0.73019 | 0.13756
2430.7778 | 0.75227 | 0.1408
1923.1537 | 0.77463 | 0.14139
1522.4358 | 0.79513 | 0.14356
1203.8446 | 0.81866 | 0.14631
952.86591 | 0.84044 | 0.14776
754.27557 | 0.86132 | 0.14943
596.71857 | 0.88152 | 0.15241
471.96338 | 0.90381 | 0.15504
373.20856 | 0.9271 | 0.15758
295.47278 | 0.95083 | 0.16193
233.87738 | 0.97258 | 0.16659
185.05922 | 0.99706 | 0.16917
146.35823 | 1.02272 | 0.17558
115.77804 | 1.04525 | 0.1788
91.6721 | 1.07274 | 0.18491
72.51701 | 1.09766 | 0.19215
57.36816 | 1.12404 | 0.1992
45.3629 | 1.15212 | 0.20576
35.93134 | 1.17709 | 0.21428
28.40909 | 1.20105 | 0.22389
22.48202 | 1.22379 | 0.23786
17.79613 | 1.24524 | 0.25575
14.06813 | 1.26539 | 0.28074
11.1448 | 1.28301 | 0.3162
8.81772 | 1.30143 | 0.36281
6.97545 | 1.32432 | 0.42582
5.5173 | 1.33871 | 0.50052
4.36941 | 1.36955 | 0.60406
3.45686 | 1.39314 | 0.73679
2.73547 | 1.4267 | 0.88713
2.16054 | 1.48883 | 1.08816
1.70952 | 1.54446 | 1.35775
1.35352 | 1.59707 | 1.65651
1.07079 | 1.72114 | 1.99762
0.84734 | 1.92744 | 2.47747
0.67072 | 2.15111 | 3.11279
0.53067 | 2.3487 | 3.75674
0.41976 | 2.79234 | 4.41477
0.33183 | 3.54674 | 5.30089
0.26261 | 4.36708 | 6.43955
0.20791 | 5.23222 | 7.48563
0.16452 | 6.47321 | 8.25843
0.13007 | 8.22002 | 8.98671
0.10309 | 10.0924 | 9.69907
0.08153 | 11.86796 | 10.12746
0.06443 | 13.70013 | 10.17895
0.05102 | 15.29782 | 9.81343
0.04042 | 16.94768 | 9.50263
0.03192 | 18.39477 | 9.33687
0.02528 | 19.56126 | 9.26715
0.01999 | 20.63143 | 9.17267