## Sheet1
20004.453 | 0.58286 | 0.10231
15829.126 | 0.61145 | 0.12359
12516.703 | 0.64067 | 0.14121
9909.4424 | 0.67171 | 0.1582
7835.48 | 0.70107 | 0.16752
6217.2461 | 0.7321 | 0.17634
4905.291 | 0.76281 | 0.18387
3881.2737 | 0.79374 | 0.19031
3070.9827 | 0.82657 | 0.19358
2430.7778 | 0.8577 | 0.19735
1923.1537 | 0.89043 | 0.20084
1522.4358 | 0.92036 | 0.20099
1203.8446 | 0.95271 | 0.20382
952.86591 | 0.9824 | 0.20383
754.27557 | 1.01344 | 0.20381
596.71857 | 1.04384 | 0.20385
471.96338 | 1.0738 | 0.20439
373.20856 | 1.10329 | 0.20461
295.47278 | 1.13347 | 0.20644
233.87738 | 1.16427 | 0.20939
185.05922 | 1.19421 | 0.2124
146.35823 | 1.2257 | 0.21584
115.77804 | 1.25508 | 0.21723
91.6721 | 1.28812 | 0.22274
72.51701 | 1.31829 | 0.2253
57.36816 | 1.35045 | 0.22869
45.3629 | 1.38094 | 0.23488
35.93134 | 1.40987 | 0.2408
28.40909 | 1.4381 | 0.24957
22.48202 | 1.46615 | 0.26014
17.79613 | 1.48834 | 0.27674
14.06813 | 1.50964 | 0.30296
11.1448 | 1.52993 | 0.33688
8.81772 | 1.55055 | 0.38208
6.97545 | 1.56875 | 0.44569
5.5173 | 1.59158 | 0.52512
4.36941 | 1.60942 | 0.63033
3.45686 | 1.63925 | 0.75426
2.73547 | 1.67862 | 0.92606
2.16054 | 1.70932 | 1.13977
1.70952 | 1.75208 | 1.38337
1.35352 | 1.83012 | 1.69275
1.07079 | 1.92161 | 2.11153
0.84734 | 1.9974 | 2.62247
0.67072 | 2.09761 | 3.22481
0.53067 | 2.33059 | 3.9007
0.41976 | 2.68598 | 4.86326
0.33183 | 3.02085 | 6.09662
0.26261 | 3.40199 | 7.37909
0.20791 | 4.19505 | 8.74258
0.16452 | 5.52091 | 10.53772
0.13007 | 7.02229 | 12.84424
0.10309 | 8.53254 | 15.05528
0.08153 | 10.68938 | 16.78314
0.06443 | 13.75327 | 18.51849
0.05102 | 17.42142 | 19.91665
0.04042 | 20.81617 | 21.05831
0.03192 | 24.08113 | 21.31116
0.02528 | 27.55148 | 20.91381
0.01999 | 31.11006 | 20.45542