## Sheet1
20004.453 | 0.53737 | 0.04066
15829.126 | 0.55398 | 0.05508
12516.703 | 0.57177 | 0.06569
9909.4424 | 0.58878 | 0.07435
7835.48 | 0.60517 | 0.08054
6217.2461 | 0.62118 | 0.08587
4905.291 | 0.63639 | 0.08962
3881.2737 | 0.6508 | 0.09328
3070.9827 | 0.66773 | 0.09607
2430.7778 | 0.68203 | 0.09881
1923.1537 | 0.69596 | 0.10144
1522.4358 | 0.71042 | 0.10485
1203.8446 | 0.72596 | 0.1063
952.86591 | 0.74248 | 0.11318
754.27557 | 0.75868 | 0.11652
596.71857 | 0.77486 | 0.11953
471.96338 | 0.79227 | 0.12404
373.20856 | 0.81253 | 0.1297
295.47278 | 0.83057 | 0.13655
233.87738 | 0.85063 | 0.14277
185.05922 | 0.87053 | 0.14653
146.35823 | 0.89311 | 0.15271
115.77804 | 0.91468 | 0.16064
91.6721 | 0.93715 | 0.16861
72.51701 | 0.96143 | 0.1763
57.36816 | 0.98467 | 0.18326
45.3629 | 1.01093 | 0.19327
35.93134 | 1.03457 | 0.20088
28.40909 | 1.05755 | 0.21307
22.48202 | 1.08102 | 0.22763
17.79613 | 1.10112 | 0.24787
14.06813 | 1.12243 | 0.27206
11.1448 | 1.14252 | 0.30784
8.81772 | 1.1651 | 0.35543
6.97545 | 1.19687 | 0.41202
5.5173 | 1.21675 | 0.4846
4.36941 | 1.2649 | 0.57375
3.45686 | 1.30747 | 0.70172
2.73547 | 1.35229 | 0.82897
2.16054 | 1.45856 | 0.99027
1.70952 | 1.57314 | 1.2237
1.35352 | 1.68021 | 1.45725
1.07079 | 1.88287 | 1.67337
0.84734 | 2.20213 | 1.96484
0.67072 | 2.55956 | 2.31412
0.53067 | 2.90311 | 2.59951
0.41976 | 3.40358 | 2.76429
0.33183 | 4.03704 | 2.91757
0.26261 | 4.65004 | 3.03638
0.20791 | 5.19901 | 3.0291
0.16452 | 5.71929 | 2.90121
0.13007 | 6.20981 | 2.73539
0.10309 | 6.62712 | 2.58892
0.08153 | 6.96703 | 2.48028
0.06443 | 7.25106 | 2.41171
0.05102 | 7.47418 | 2.37209
0.04042 | 7.73672 | 2.36369
0.03192 | 8.04931 | 2.43074
0.02528 | 8.36475 | 2.57481
0.01999 | 8.66317 | 2.74374