## Sheet1
20004.453 | 0.80848 | 0.31713
15829.126 | 0.86661 | 0.38653
12516.703 | 0.93425 | 0.45425
9909.4424 | 1.01569 | 0.521
7835.48 | 1.1049 | 0.58523
6217.2461 | 1.20529 | 0.64301
4905.291 | 1.31945 | 0.69877
3881.2737 | 1.44017 | 0.7436
3070.9827 | 1.56927 | 0.78489
2430.7778 | 1.70074 | 0.81695
1923.1537 | 1.84072 | 0.84504
1522.4358 | 1.98181 | 0.86543
1203.8446 | 2.12476 | 0.88069
952.86591 | 2.26884 | 0.88673
754.27557 | 2.41103 | 0.89089
596.71857 | 2.55467 | 0.88645
471.96338 | 2.69566 | 0.88022
373.20856 | 2.83413 | 0.87
295.47278 | 2.96745 | 0.85854
233.87738 | 3.10054 | 0.84116
185.05922 | 3.22616 | 0.82445
146.35823 | 3.34982 | 0.80459
115.77804 | 3.46921 | 0.7847
91.6721 | 3.58537 | 0.76379
72.51701 | 3.69524 | 0.74489
57.36816 | 3.79936 | 0.72384
45.3629 | 3.89822 | 0.70601
35.93134 | 3.99122 | 0.69286
28.40909 | 4.07917 | 0.68451
22.48202 | 4.16166 | 0.68708
17.79613 | 4.2428 | 0.69464
14.06813 | 4.3176 | 0.71479
11.1448 | 4.39572 | 0.75136
8.81772 | 4.47109 | 0.796
6.97545 | 4.54312 | 0.86893
5.5173 | 4.65028 | 0.9534
4.36941 | 4.72546 | 1.07534
3.45686 | 4.84084 | 1.19048
2.73547 | 4.98331 | 1.37414
2.16054 | 5.10951 | 1.57734
1.70952 | 5.28745 | 1.77829
1.35352 | 5.53399 | 2.04299
1.07079 | 5.76857 | 2.39268
0.84734 | 6.00026 | 2.76943
0.67072 | 6.29025 | 3.15536
0.53067 | 6.73246 | 3.52936
0.41976 | 7.25126 | 4.08971
0.33183 | 7.7264 | 4.67953
0.26261 | 8.35682 | 5.22217
0.20791 | 9.23915 | 5.7924
0.16452 | 10.31652 | 6.57746
0.13007 | 11.38355 | 7.50932
0.10309 | 12.36116 | 8.28098
0.08153 | 13.55695 | 8.84096
0.06443 | 14.99342 | 9.42802
0.05102 | 16.7056 | 9.83809
0.04042 | 18.37852 | 10.41418
0.03192 | 20.32852 | 10.77694
0.02528 | 22.88982 | 11.16766
0.01999 | 25.99632 | 12.08707