## Sheet1
20004.453 | 0.65493 | 0.13548
15829.126 | 0.68963 | 0.16439
12516.703 | 0.72783 | 0.18825
9909.4424 | 0.76459 | 0.20788
7835.48 | 0.80384 | 0.222
6217.2461 | 0.8442 | 0.23557
4905.291 | 0.88629 | 0.24709
3881.2737 | 0.9294 | 0.2579
3070.9827 | 0.97069 | 0.26293
2430.7778 | 1.01316 | 0.2707
1923.1537 | 1.05911 | 0.27803
1522.4358 | 1.10364 | 0.27822
1203.8446 | 1.14755 | 0.28175
952.86591 | 1.19034 | 0.28243
754.27557 | 1.23398 | 0.28303
596.71857 | 1.27761 | 0.2835
471.96338 | 1.32192 | 0.28407
373.20856 | 1.36329 | 0.28411
295.47278 | 1.40644 | 0.28097
233.87738 | 1.44756 | 0.28186
185.05922 | 1.4894 | 0.27881
146.35823 | 1.53139 | 0.2808
115.77804 | 1.57189 | 0.27816
91.6721 | 1.61268 | 0.27872
72.51701 | 1.65103 | 0.27887
57.36816 | 1.69074 | 0.27914
45.3629 | 1.7294 | 0.28151
35.93134 | 1.76439 | 0.28338
28.40909 | 1.79783 | 0.28866
22.48202 | 1.82924 | 0.29665
17.79613 | 1.85778 | 0.3115
14.06813 | 1.88314 | 0.33235
11.1448 | 1.90779 | 0.36444
8.81772 | 1.92889 | 0.40943
6.97545 | 1.95677 | 0.46901
5.5173 | 1.97539 | 0.54987
4.36941 | 2.00872 | 0.6521
3.45686 | 2.03431 | 0.78548
2.73547 | 2.07117 | 0.93979
2.16054 | 2.12988 | 1.14665
1.70952 | 2.18202 | 1.41073
1.35352 | 2.23397 | 1.71638
1.07079 | 2.32491 | 2.07925
0.84734 | 2.46425 | 2.55931
0.67072 | 2.62031 | 3.19389
0.53067 | 2.73153 | 3.9295
0.41976 | 2.95792 | 4.73912
0.33183 | 3.41733 | 5.78549
0.26261 | 3.98378 | 7.22877
0.20791 | 4.51098 | 8.91139
0.16452 | 5.27345 | 10.55827
0.13007 | 6.77744 | 12.32418
0.10309 | 8.91769 | 14.60448
0.08153 | 11.17111 | 17.19266
0.06443 | 13.80997 | 19.37693
0.05102 | 16.71349 | 20.46704
0.04042 | 20.6648 | 21.35465
0.03192 | 24.63046 | 21.98926
0.02528 | 28.1039 | 22.07112
0.01999 | 31.30971 | 21.50323