## Sheet1
20004.453 | 0.79693 | 0.17308
15829.126 | 0.83679 | 0.2061
12516.703 | 0.88149 | 0.23296
9909.4424 | 0.92673 | 0.25781
7835.48 | 0.975 | 0.27821
6217.2461 | 1.02437 | 0.29497
4905.291 | 1.07545 | 0.31266
3881.2737 | 1.12723 | 0.3255
3070.9827 | 1.18075 | 0.33733
2430.7778 | 1.23549 | 0.34702
1923.1537 | 1.29149 | 0.35707
1522.4358 | 1.34663 | 0.36364
1203.8446 | 1.40598 | 0.37096
952.86591 | 1.46655 | 0.37446
754.27557 | 1.52603 | 0.37863
596.71857 | 1.58527 | 0.38022
471.96338 | 1.64372 | 0.38319
373.20856 | 1.7027 | 0.3818
295.47278 | 1.76204 | 0.381
233.87738 | 1.81987 | 0.37933
185.05922 | 1.87762 | 0.37658
146.35823 | 1.93464 | 0.37303
115.77804 | 1.99088 | 0.36841
91.6721 | 2.04592 | 0.36415
72.51701 | 2.09825 | 0.35891
57.36816 | 2.14951 | 0.35408
45.3629 | 2.19806 | 0.35069
35.93134 | 2.24242 | 0.34877
28.40909 | 2.28582 | 0.34775
22.48202 | 2.32323 | 0.35297
17.79613 | 2.35971 | 0.36254
14.06813 | 2.39405 | 0.38107
11.1448 | 2.42332 | 0.41007
8.81772 | 2.45155 | 0.45104
6.97545 | 2.47948 | 0.514
5.5173 | 2.5109 | 0.58447
4.36941 | 2.54543 | 0.69382
3.45686 | 2.57967 | 0.81425
2.73547 | 2.63956 | 0.97561
2.16054 | 2.69694 | 1.19016
1.70952 | 2.7519 | 1.43192
1.35352 | 2.84611 | 1.71251
1.07079 | 2.98438 | 2.08749
0.84734 | 3.11903 | 2.57831
0.67072 | 3.25224 | 3.15867
0.53067 | 3.458 | 3.74454
0.41976 | 3.85996 | 4.52706
0.33183 | 4.33664 | 5.62494
0.26261 | 4.77637 | 6.86573
0.20791 | 5.45124 | 8.04169
0.16452 | 6.72082 | 9.35818
0.13007 | 8.43753 | 11.10999
0.10309 | 10.13997 | 12.97831
0.08153 | 12.0678 | 14.34184
0.06443 | 14.73694 | 15.33631
0.05102 | 17.79138 | 15.73806
0.04042 | 20.74676 | 16.01227
0.03192 | 23.35945 | 15.78591
0.02528 | 25.70448 | 15.09586
0.01999 | 28.00826 | 14.24459