## Sheet1
20004.453 | 0.59444 | 0.10971
15829.126 | 0.62245 | 0.13304
12516.703 | 0.65366 | 0.15084
9909.4424 | 0.68431 | 0.16647
7835.48 | 0.71762 | 0.1782
6217.2461 | 0.74843 | 0.18726
4905.291 | 0.78238 | 0.19598
3881.2737 | 0.81532 | 0.20325
3070.9827 | 0.84939 | 0.20741
2430.7778 | 0.88466 | 0.21174
1923.1537 | 0.91764 | 0.21533
1522.4358 | 0.95145 | 0.21615
1203.8446 | 0.98517 | 0.21657
952.86591 | 1.01896 | 0.2186
754.27557 | 1.05083 | 0.21793
596.71857 | 1.08339 | 0.2168
471.96338 | 1.11633 | 0.21769
373.20856 | 1.14784 | 0.21872
295.47278 | 1.17906 | 0.2206
233.87738 | 1.21215 | 0.22111
185.05922 | 1.24498 | 0.2245
146.35823 | 1.27718 | 0.22492
115.77804 | 1.30942 | 0.22625
91.6721 | 1.34206 | 0.23055
72.51701 | 1.3748 | 0.23457
57.36816 | 1.40762 | 0.23776
45.3629 | 1.43838 | 0.24267
35.93134 | 1.46937 | 0.2488
28.40909 | 1.49825 | 0.25716
22.48202 | 1.52493 | 0.26775
17.79613 | 1.55112 | 0.28451
14.06813 | 1.57155 | 0.30769
11.1448 | 1.59052 | 0.3419
8.81772 | 1.61204 | 0.38824
6.97545 | 1.63029 | 0.44775
5.5173 | 1.65224 | 0.53259
4.36941 | 1.67673 | 0.63073
3.45686 | 1.70982 | 0.76648
2.73547 | 1.73554 | 0.93427
2.16054 | 1.77472 | 1.13109
1.70952 | 1.83864 | 1.38548
1.35352 | 1.90201 | 1.72088
1.07079 | 1.95807 | 2.11842
0.84734 | 2.05611 | 2.57559
0.67072 | 2.22905 | 3.16611
0.53067 | 2.45658 | 3.96986
0.41976 | 2.64635 | 4.93857
0.33183 | 2.9393 | 5.96867
0.26261 | 3.56798 | 7.19387
0.20791 | 4.45862 | 8.88919
0.16452 | 5.36174 | 10.94428
0.13007 | 6.44998 | 12.88442
0.10309 | 8.35365 | 14.65095
0.08153 | 11.18688 | 16.71925
0.06443 | 14.30744 | 18.93149
0.05102 | 17.13222 | 20.69727
0.04042 | 20.39139 | 21.44723
0.03192 | 24.27381 | 21.71477
0.02528 | 28.06319 | 21.82586
0.01999 | 31.48874 | 21.75693