## Sheet1
20004.453 | 0.48933 | -0.00351
15829.126 | 0.49837 | 0.00958
12516.703 | 0.50843 | 0.02297
9909.4424 | 0.51652 | 0.03137
7835.48 | 0.52542 | 0.03804
6217.2461 | 0.53437 | 0.04412
4905.291 | 0.54426 | 0.04982
3881.2737 | 0.5537 | 0.05615
3070.9827 | 0.56337 | 0.06014
2430.7778 | 0.57292 | 0.06545
1923.1537 | 0.58399 | 0.07002
1522.4358 | 0.59323 | 0.07556
1203.8446 | 0.60549 | 0.07841
952.86591 | 0.61737 | 0.08427
754.27557 | 0.63117 | 0.08842
596.71857 | 0.64263 | 0.09415
471.96338 | 0.65684 | 0.09872
373.20856 | 0.67108 | 0.10385
295.47278 | 0.68643 | 0.11101
233.87738 | 0.70334 | 0.11675
185.05922 | 0.71998 | 0.12276
146.35823 | 0.73669 | 0.128
115.77804 | 0.75737 | 0.13486
91.6721 | 0.77554 | 0.14103
72.51701 | 0.79419 | 0.14822
57.36816 | 0.81485 | 0.15625
45.3629 | 0.83428 | 0.16486
35.93134 | 0.85499 | 0.17568
28.40909 | 0.87448 | 0.18896
22.48202 | 0.89404 | 0.20858
17.79613 | 0.91435 | 0.22973
14.06813 | 0.93739 | 0.25966
11.1448 | 0.96734 | 0.29627
8.81772 | 1.00171 | 0.33779
6.97545 | 1.03637 | 0.3933
5.5173 | 1.10657 | 0.45025
4.36941 | 1.15768 | 0.5146
3.45686 | 1.26437 | 0.56882
2.73547 | 1.37489 | 0.65275
2.16054 | 1.48896 | 0.69624
1.70952 | 1.64793 | 0.71221
1.35352 | 1.81007 | 0.72817
1.07079 | 1.94885 | 0.70954
0.84734 | 2.0776 | 0.65571
0.67072 | 2.19322 | 0.59606
0.53067 | 2.28375 | 0.53182
0.41976 | 2.35087 | 0.47334
0.33183 | 2.40037 | 0.42045
0.26261 | 2.44044 | 0.37796
0.20791 | 2.47383 | 0.34814
0.16452 | 2.50358 | 0.33351
0.13007 | 2.52788 | 0.33444
0.10309 | 2.54672 | 0.34526
0.08153 | 2.56848 | 0.36184
0.06443 | 2.60062 | 0.39094
0.05102 | 2.64555 | 0.43201
0.04042 | 2.6922 | 0.4887
0.03192 | 2.74615 | 0.548
0.02528 | 2.82162 | 0.60666
0.01999 | 2.92491 | 0.6844