## Sheet1
20004.453 | 0.48467 | -0.00424
15829.126 | 0.495 | 0.01084
12516.703 | 0.50267 | 0.02224
9909.4424 | 0.51218 | 0.03066
7835.48 | 0.52096 | 0.03809
6217.2461 | 0.53058 | 0.04643
4905.291 | 0.54022 | 0.05074
3881.2737 | 0.54814 | 0.05585
3070.9827 | 0.55975 | 0.05989
2430.7778 | 0.56841 | 0.06497
1923.1537 | 0.57996 | 0.07071
1522.4358 | 0.59052 | 0.07421
1203.8446 | 0.60079 | 0.07876
952.86591 | 0.61057 | 0.08378
754.27557 | 0.62595 | 0.08954
596.71857 | 0.63922 | 0.09224
471.96338 | 0.65386 | 0.09862
373.20856 | 0.6692 | 0.10409
295.47278 | 0.68396 | 0.10991
233.87738 | 0.69929 | 0.11579
185.05922 | 0.71677 | 0.12205
146.35823 | 0.73488 | 0.1287
115.77804 | 0.75248 | 0.13486
91.6721 | 0.77213 | 0.1413
72.51701 | 0.79095 | 0.14946
57.36816 | 0.81111 | 0.15585
45.3629 | 0.83075 | 0.16542
35.93134 | 0.85175 | 0.17608
28.40909 | 0.87034 | 0.18943
22.48202 | 0.89233 | 0.20784
17.79613 | 0.91295 | 0.23242
14.06813 | 0.93686 | 0.25954
11.1448 | 0.96617 | 0.2944
8.81772 | 1.00081 | 0.34009
6.97545 | 1.05925 | 0.39169
5.5173 | 1.1044 | 0.43814
4.36941 | 1.1938 | 0.50396
3.45686 | 1.26537 | 0.56396
2.73547 | 1.38546 | 0.59585
2.16054 | 1.52343 | 0.643
1.70952 | 1.64473 | 0.65844
1.35352 | 1.77913 | 0.63268
1.07079 | 1.91335 | 0.59773
0.84734 | 2.01975 | 0.55247
0.67072 | 2.10519 | 0.49473
0.53067 | 2.16648 | 0.43623
0.41976 | 2.21768 | 0.38444
0.33183 | 2.25714 | 0.34334
0.26261 | 2.28687 | 0.31319
0.20791 | 2.31006 | 0.29318
0.16452 | 2.33042 | 0.28177
0.13007 | 2.35277 | 0.27996
0.10309 | 2.37779 | 0.2933
0.08153 | 2.40241 | 0.32184
0.06443 | 2.42688 | 0.3605
0.05102 | 2.45152 | 0.39714
0.04042 | 2.49611 | 0.44165
0.03192 | 2.55624 | 0.50273
0.02528 | 2.61923 | 0.57371
0.01999 | 2.69104 | 0.64245