## Sheet1
20004.453 | 0.48639 | -0.00302
15829.126 | 0.49522 | 0.01085
12516.703 | 0.50307 | 0.02166
9909.4424 | 0.51352 | 0.03047
7835.48 | 0.52268 | 0.03847
6217.2461 | 0.5313 | 0.04488
4905.291 | 0.54215 | 0.05096
3881.2737 | 0.55013 | 0.05497
3070.9827 | 0.55977 | 0.0601
2430.7778 | 0.57022 | 0.06523
1923.1537 | 0.58067 | 0.07064
1522.4358 | 0.59029 | 0.07301
1203.8446 | 0.6025 | 0.07897
952.86591 | 0.61433 | 0.08336
754.27557 | 0.627 | 0.08807
596.71857 | 0.63979 | 0.09326
471.96338 | 0.65185 | 0.09981
373.20856 | 0.66813 | 0.10477
295.47278 | 0.68324 | 0.11165
233.87738 | 0.70071 | 0.11702
185.05922 | 0.71923 | 0.12301
146.35823 | 0.73582 | 0.12798
115.77804 | 0.75477 | 0.13559
91.6721 | 0.77435 | 0.14209
72.51701 | 0.79456 | 0.14857
57.36816 | 0.81355 | 0.1575
45.3629 | 0.83582 | 0.16542
35.93134 | 0.85441 | 0.17626
28.40909 | 0.87443 | 0.1899
22.48202 | 0.89409 | 0.20746
17.79613 | 0.91508 | 0.22949
14.06813 | 0.9407 | 0.2592
11.1448 | 0.96936 | 0.29363
8.81772 | 1.00149 | 0.33677
6.97545 | 1.04897 | 0.40016
5.5173 | 1.10658 | 0.4419
4.36941 | 1.17543 | 0.52359
3.45686 | 1.25472 | 0.57118
2.73547 | 1.38645 | 0.63546
2.16054 | 1.50708 | 0.69957
1.70952 | 1.64219 | 0.71193
1.35352 | 1.80631 | 0.70682
1.07079 | 1.95554 | 0.69108
0.84734 | 2.07723 | 0.64576
0.67072 | 2.18622 | 0.58389
0.53067 | 2.26996 | 0.51637
0.41976 | 2.33687 | 0.45794
0.33183 | 2.38582 | 0.40827
0.26261 | 2.42256 | 0.36942
0.20791 | 2.45219 | 0.34015
0.16452 | 2.48008 | 0.32287
0.13007 | 2.50817 | 0.32069
0.10309 | 2.53193 | 0.33492
0.08153 | 2.55257 | 0.35916
0.06443 | 2.57769 | 0.39149
0.05102 | 2.6155 | 0.42456
0.04042 | 2.66759 | 0.47677
0.03192 | 2.72476 | 0.54378
0.02528 | 2.78743 | 0.60854
0.01999 | 2.87594 | 0.67269