## Sheet1
20004.453 | 0.46689 | -0.01303
15829.126 | 0.47605 | 0.00091
12516.703 | 0.48229 | 0.01316
9909.4424 | 0.49066 | 0.02385
7835.48 | 0.49948 | 0.03065
6217.2461 | 0.50685 | 0.03781
4905.291 | 0.51369 | 0.04395
3881.2737 | 0.52255 | 0.05053
3070.9827 | 0.53267 | 0.05347
2430.7778 | 0.542 | 0.05984
1923.1537 | 0.551 | 0.06479
1522.4358 | 0.56112 | 0.07027
1203.8446 | 0.57261 | 0.07395
952.86591 | 0.58324 | 0.07791
754.27557 | 0.59546 | 0.08279
596.71857 | 0.60981 | 0.08725
471.96338 | 0.61934 | 0.09096
373.20856 | 0.63495 | 0.09682
295.47278 | 0.65111 | 0.10122
233.87738 | 0.66596 | 0.10599
185.05922 | 0.67906 | 0.11257
146.35823 | 0.69628 | 0.11859
115.77804 | 0.71215 | 0.12409
91.6721 | 0.7282 | 0.1308
72.51701 | 0.74802 | 0.13663
57.36816 | 0.76516 | 0.14541
45.3629 | 0.78393 | 0.15691
35.93134 | 0.80125 | 0.16485
28.40909 | 0.82542 | 0.17977
22.48202 | 0.84484 | 0.19798
17.79613 | 0.8676 | 0.21649
14.06813 | 0.89973 | 0.24801
11.1448 | 0.93222 | 0.27255
8.81772 | 0.98185 | 0.30369
6.97545 | 1.02177 | 0.33916
5.5173 | 1.08772 | 0.36253
4.36941 | 1.15175 | 0.37773
3.45686 | 1.24771 | 0.39409
2.73547 | 1.32838 | 0.4178
2.16054 | 1.39324 | 0.41203
1.70952 | 1.45809 | 0.38416
1.35352 | 1.51479 | 0.34379
1.07079 | 1.57 | 0.29059
0.84734 | 1.63261 | 0.24125
0.67072 | 1.69571 | 0.21232
0.53067 | 1.75287 | 0.21641
0.41976 | 1.78026 | 0.24957
0.33183 | 1.76354 | 0.29001
0.26261 | 1.70674 | 0.30602
0.20791 | 1.63571 | 0.27212
0.16452 | 1.59103 | 0.17908
0.13007 | 1.6212 | 0.04555
0.10309 | 1.76232 | -0.07113
0.08153 | 2.01142 | -0.08932
0.06443 | 2.28077 | 0.03587
0.05102 | 2.51057 | 0.40615
0.04042 | 2.4827 | 0.94212
0.03192 | 2.09825 | 1.42345
0.02528 | 1.42633 | 1.57185
0.01999 | 0.72689 | 1.17182