## Sheet1
20004.453 | 0.47705 | -0.01096
15829.126 | 0.48435 | 0.00545
12516.703 | 0.49408 | 0.01833
9909.4424 | 0.50299 | 0.02586
7835.48 | 0.51094 | 0.03404
6217.2461 | 0.51951 | 0.04276
4905.291 | 0.52777 | 0.04665
3881.2737 | 0.53645 | 0.05371
3070.9827 | 0.5455 | 0.05891
2430.7778 | 0.55497 | 0.06474
1923.1537 | 0.56486 | 0.06766
1522.4358 | 0.5753 | 0.07246
1203.8446 | 0.58713 | 0.07607
952.86591 | 0.59795 | 0.08026
754.27557 | 0.6119 | 0.08614
596.71857 | 0.62453 | 0.09099
471.96338 | 0.63732 | 0.09533
373.20856 | 0.65311 | 0.10091
295.47278 | 0.66798 | 0.10865
233.87738 | 0.68385 | 0.11359
185.05922 | 0.70067 | 0.12018
146.35823 | 0.71808 | 0.12565
115.77804 | 0.73704 | 0.13164
91.6721 | 0.75549 | 0.14073
72.51701 | 0.77306 | 0.14664
57.36816 | 0.79397 | 0.15481
45.3629 | 0.81414 | 0.16403
35.93134 | 0.83328 | 0.17691
28.40909 | 0.85271 | 0.18913
22.48202 | 0.87441 | 0.20751
17.79613 | 0.89665 | 0.23145
14.06813 | 0.92236 | 0.25655
11.1448 | 0.95247 | 0.2918
8.81772 | 0.99325 | 0.33274
6.97545 | 1.05319 | 0.37584
5.5173 | 1.1003 | 0.42023
4.36941 | 1.19177 | 0.46713
3.45686 | 1.26672 | 0.51884
2.73547 | 1.37283 | 0.53266
2.16054 | 1.50052 | 0.55358
1.70952 | 1.60854 | 0.55337
1.35352 | 1.71263 | 0.52035
1.07079 | 1.81102 | 0.47678
0.84734 | 1.88957 | 0.43135
0.67072 | 1.94918 | 0.38215
0.53067 | 1.99303 | 0.33697
0.41976 | 2.02866 | 0.29836
0.33183 | 2.05679 | 0.26928
0.26261 | 2.07952 | 0.25215
0.20791 | 2.09631 | 0.2447
0.16452 | 2.10985 | 0.2449
0.13007 | 2.12428 | 0.25014
0.10309 | 2.14384 | 0.26362
0.08153 | 2.16727 | 0.28986
0.06443 | 2.19446 | 0.32806
0.05102 | 2.22237 | 0.36738
0.04042 | 2.27027 | 0.41435
0.03192 | 2.33715 | 0.48121
0.02528 | 2.40401 | 0.57008
0.01999 | 2.46526 | 0.66359