## Sheet1
20004.453 | 0.48908 | -0.00336
15829.126 | 0.49729 | 0.00986
12516.703 | 0.50702 | 0.02258
9909.4424 | 0.51553 | 0.03159
7835.48 | 0.52425 | 0.03932
6217.2461 | 0.53494 | 0.04561
4905.291 | 0.54314 | 0.05159
3881.2737 | 0.5524 | 0.0559
3070.9827 | 0.56322 | 0.06124
2430.7778 | 0.57114 | 0.06542
1923.1537 | 0.58379 | 0.07058
1522.4358 | 0.59302 | 0.07477
1203.8446 | 0.60549 | 0.08011
952.86591 | 0.61729 | 0.08339
754.27557 | 0.6295 | 0.08877
596.71857 | 0.64222 | 0.09517
471.96338 | 0.65654 | 0.0994
373.20856 | 0.67307 | 0.10573
295.47278 | 0.68665 | 0.11115
233.87738 | 0.70334 | 0.11746
185.05922 | 0.72147 | 0.1222
146.35823 | 0.7396 | 0.13
115.77804 | 0.75824 | 0.13646
91.6721 | 0.77812 | 0.14281
72.51701 | 0.79708 | 0.14933
57.36816 | 0.81819 | 0.15732
45.3629 | 0.83742 | 0.16606
35.93134 | 0.85657 | 0.17779
28.40909 | 0.87558 | 0.19008
22.48202 | 0.89593 | 0.2083
17.79613 | 0.91588 | 0.23132
14.06813 | 0.9422 | 0.25993
11.1448 | 0.97173 | 0.29462
8.81772 | 1.00251 | 0.33717
6.97545 | 1.04668 | 0.40096
5.5173 | 1.11082 | 0.44194
4.36941 | 1.17399 | 0.52325
3.45686 | 1.26056 | 0.56566
2.73547 | 1.39026 | 0.63348
2.16054 | 1.50653 | 0.69003
1.70952 | 1.64532 | 0.69727
1.35352 | 1.8079 | 0.6927
1.07079 | 1.94858 | 0.67571
0.84734 | 2.06638 | 0.62658
0.67072 | 2.17147 | 0.565
0.53067 | 2.25199 | 0.49955
0.41976 | 2.31581 | 0.44337
0.33183 | 2.36189 | 0.39546
0.26261 | 2.39709 | 0.35751
0.20791 | 2.42553 | 0.32959
0.16452 | 2.45297 | 0.31412
0.13007 | 2.47991 | 0.31412
0.10309 | 2.5019 | 0.32876
0.08153 | 2.52171 | 0.35128
0.06443 | 2.54714 | 0.38275
0.05102 | 2.58731 | 0.41629
0.04042 | 2.63854 | 0.46964
0.03192 | 2.69269 | 0.53578
0.02528 | 2.75696 | 0.59822
0.01999 | 2.84786 | 0.66134