## Sheet1
20004.453 | 0.47208 | -0.00902
15829.126 | 0.4781 | 0.00571
12516.703 | 0.487 | 0.01706
9909.4424 | 0.4958 | 0.02627
7835.48 | 0.50461 | 0.03393
6217.2461 | 0.51319 | 0.04017
4905.291 | 0.5217 | 0.04758
3881.2737 | 0.52889 | 0.05292
3070.9827 | 0.54108 | 0.05702
2430.7778 | 0.54929 | 0.06279
1923.1537 | 0.55962 | 0.06794
1522.4358 | 0.57214 | 0.0717
1203.8446 | 0.58322 | 0.07778
952.86591 | 0.59533 | 0.08324
754.27557 | 0.60694 | 0.08747
596.71857 | 0.61866 | 0.09211
471.96338 | 0.63225 | 0.09825
373.20856 | 0.64694 | 0.10093
295.47278 | 0.66269 | 0.10773
233.87738 | 0.67731 | 0.11363
185.05922 | 0.69579 | 0.11966
146.35823 | 0.71384 | 0.12445
115.77804 | 0.73068 | 0.13019
91.6721 | 0.74825 | 0.13722
72.51701 | 0.77045 | 0.14377
57.36816 | 0.79212 | 0.15787
45.3629 | 0.81266 | 0.16572
35.93134 | 0.82925 | 0.16978
28.40909 | 0.85445 | 0.18606
22.48202 | 0.87443 | 0.2009
17.79613 | 0.89259 | 0.22072
14.06813 | 0.92009 | 0.26423
11.1448 | 0.9578 | 0.27473
8.81772 | 1.01314 | 0.33433
6.97545 | 1.04018 | 0.36103
5.5173 | 1.10614 | 0.37364
4.36941 | 1.21357 | 0.38318
3.45686 | 1.32495 | 0.44534
2.73547 | 1.38373 | 0.48421
2.16054 | 1.43084 | 0.46918
1.70952 | 1.47961 | 0.40985
1.35352 | 1.54969 | 0.31556
1.07079 | 1.65616 | 0.22601
0.84734 | 1.78049 | 0.18623
0.67072 | 1.87603 | 0.20389
0.53067 | 1.91552 | 0.28558
0.41976 | 1.86206 | 0.3704
0.33183 | 1.73246 | 0.39533
0.26261 | 1.59344 | 0.32237
0.20791 | 1.51809 | 0.16249
0.16452 | 1.55834 | -0.02368
0.13007 | 1.72412 | -0.15815
0.10309 | 1.9718 | -0.1662
0.08153 | 2.22592 | -0.00412
0.06443 | 2.38745 | 0.27794
0.05102 | 2.36157 | 0.73012
0.04042 | 2.04777 | 1.14269
0.03192 | 1.47274 | 1.30993
0.02528 | 0.85764 | 1.00034
0.01999 | 0.55963 | 0.21813