## Sheet1
20004.453 | 0.46274 | -0.01358
15829.126 | 0.46961 | -0.00058
12516.703 | 0.48014 | 0.01217
9909.4424 | 0.48488 | 0.02223
7835.48 | 0.49461 | 0.0308
6217.2461 | 0.50176 | 0.03697
4905.291 | 0.50998 | 0.04488
3881.2737 | 0.51804 | 0.05056
3070.9827 | 0.52793 | 0.05352
2430.7778 | 0.5369 | 0.05996
1923.1537 | 0.54703 | 0.06384
1522.4358 | 0.55585 | 0.06855
1203.8446 | 0.56684 | 0.07403
952.86591 | 0.57716 | 0.0809
754.27557 | 0.59013 | 0.08379
596.71857 | 0.60271 | 0.08847
471.96338 | 0.61684 | 0.09256
373.20856 | 0.6296 | 0.09858
295.47278 | 0.6454 | 0.10393
233.87738 | 0.65965 | 0.1089
185.05922 | 0.67535 | 0.11556
146.35823 | 0.69164 | 0.12219
115.77804 | 0.71016 | 0.12852
91.6721 | 0.72762 | 0.13572
72.51701 | 0.74555 | 0.14385
57.36816 | 0.7653 | 0.1518
45.3629 | 0.7853 | 0.16236
35.93134 | 0.80424 | 0.175
28.40909 | 0.82547 | 0.18912
22.48202 | 0.84728 | 0.20909
17.79613 | 0.87059 | 0.23283
14.06813 | 0.9022 | 0.25886
11.1448 | 0.93674 | 0.29027
8.81772 | 0.977 | 0.32747
6.97545 | 1.04075 | 0.37168
5.5173 | 1.0983 | 0.39209
4.36941 | 1.17904 | 0.44007
3.45686 | 1.25478 | 0.45731
2.73547 | 1.36081 | 0.46388
2.16054 | 1.45535 | 0.46969
1.70952 | 1.54049 | 0.44668
1.35352 | 1.62286 | 0.41171
1.07079 | 1.69308 | 0.3771
0.84734 | 1.74568 | 0.34209
0.67072 | 1.78678 | 0.30868
0.53067 | 1.81643 | 0.27841
0.41976 | 1.8433 | 0.25564
0.33183 | 1.86577 | 0.24109
0.26261 | 1.88534 | 0.23331
0.20791 | 1.90427 | 0.23227
0.16452 | 1.92645 | 0.23799
0.13007 | 1.95309 | 0.25514
0.10309 | 1.97985 | 0.28785
0.08153 | 2.00115 | 0.33141
0.06443 | 2.02239 | 0.38165
0.05102 | 2.04572 | 0.42382
0.04042 | 2.08748 | 0.47345
0.03192 | 2.14316 | 0.53666
0.02528 | 2.20891 | 0.60621
0.01999 | 2.29935 | 0.67732