## Sheet1
20004.453 | 0.48311 | -0.00443
15829.126 | 0.49213 | 0.01019
12516.703 | 0.49998 | 0.02057
9909.4424 | 0.50951 | 0.03051
7835.48 | 0.51935 | 0.03697
6217.2461 | 0.52735 | 0.04338
4905.291 | 0.53663 | 0.05082
3881.2737 | 0.54675 | 0.05546
3070.9827 | 0.55637 | 0.06003
2430.7778 | 0.5637 | 0.0653
1923.1537 | 0.57643 | 0.06829
1522.4358 | 0.58575 | 0.07295
1203.8446 | 0.59761 | 0.07602
952.86591 | 0.61089 | 0.08308
754.27557 | 0.62208 | 0.08895
596.71857 | 0.63533 | 0.09331
471.96338 | 0.64923 | 0.09686
373.20856 | 0.6631 | 0.10272
295.47278 | 0.67958 | 0.10909
233.87738 | 0.69464 | 0.11382
185.05922 | 0.71221 | 0.11946
146.35823 | 0.72975 | 0.12684
115.77804 | 0.74778 | 0.13439
91.6721 | 0.76725 | 0.14039
72.51701 | 0.78589 | 0.1465
57.36816 | 0.80623 | 0.15515
45.3629 | 0.82567 | 0.16299
35.93134 | 0.84409 | 0.17511
28.40909 | 0.86454 | 0.18977
22.48202 | 0.88469 | 0.20856
17.79613 | 0.90701 | 0.23062
14.06813 | 0.9307 | 0.26141
11.1448 | 0.9622 | 0.29833
8.81772 | 1.00116 | 0.34053
6.97545 | 1.04122 | 0.38499
5.5173 | 1.11246 | 0.44486
4.36941 | 1.17617 | 0.48776
3.45686 | 1.28753 | 0.53941
2.73547 | 1.38539 | 0.59274
2.16054 | 1.50459 | 0.60224
1.70952 | 1.64588 | 0.60235
1.35352 | 1.76756 | 0.59072
1.07079 | 1.87124 | 0.54945
0.84734 | 1.96557 | 0.49305
0.67072 | 2.04098 | 0.4399
0.53067 | 2.09805 | 0.38924
0.41976 | 2.13955 | 0.34484
0.33183 | 2.17089 | 0.3083
0.26261 | 2.19706 | 0.28048
0.20791 | 2.22034 | 0.26429
0.16452 | 2.24104 | 0.26029
0.13007 | 2.25719 | 0.26729
0.10309 | 2.27216 | 0.27976
0.08153 | 2.29388 | 0.29798
0.06443 | 2.3237 | 0.32932
0.05102 | 2.36154 | 0.37302
0.04042 | 2.39957 | 0.42512
0.03192 | 2.44923 | 0.47495
0.02528 | 2.52225 | 0.53246
0.01999 | 2.61148 | 0.61108