## Sheet1
20004.453 | 0.47936 | -0.00548
15829.126 | 0.48907 | 0.00965
12516.703 | 0.49786 | 0.0207
9909.4424 | 0.50722 | 0.03027
7835.48 | 0.51676 | 0.03751
6217.2461 | 0.52514 | 0.04409
4905.291 | 0.53474 | 0.04973
3881.2737 | 0.54393 | 0.05656
3070.9827 | 0.55231 | 0.06087
2430.7778 | 0.56287 | 0.06641
1923.1537 | 0.57308 | 0.07004
1522.4358 | 0.58489 | 0.07453
1203.8446 | 0.59457 | 0.07992
952.86591 | 0.60795 | 0.08488
754.27557 | 0.61945 | 0.08966
596.71857 | 0.63313 | 0.09145
471.96338 | 0.64664 | 0.09851
373.20856 | 0.66183 | 0.10549
295.47278 | 0.67663 | 0.11038
233.87738 | 0.69404 | 0.11765
185.05922 | 0.7114 | 0.12206
146.35823 | 0.72888 | 0.12796
115.77804 | 0.74671 | 0.13423
91.6721 | 0.7667 | 0.14211
72.51701 | 0.78627 | 0.15064
57.36816 | 0.80618 | 0.15842
45.3629 | 0.82613 | 0.16698
35.93134 | 0.84422 | 0.17658
28.40909 | 0.86577 | 0.19111
22.48202 | 0.886 | 0.20889
17.79613 | 0.90743 | 0.2326
14.06813 | 0.93419 | 0.26393
11.1448 | 0.96596 | 0.30049
8.81772 | 1.00303 | 0.33971
6.97545 | 1.05265 | 0.39665
5.5173 | 1.12093 | 0.43592
4.36941 | 1.18832 | 0.50244
3.45686 | 1.281 | 0.53344
2.73547 | 1.40545 | 0.58121
2.16054 | 1.51573 | 0.60963
1.70952 | 1.64045 | 0.59644
1.35352 | 1.77109 | 0.57374
1.07079 | 1.8789 | 0.53965
0.84734 | 1.96478 | 0.48737
0.67072 | 2.03715 | 0.43219
0.53067 | 2.09081 | 0.37857
0.41976 | 2.13273 | 0.33576
0.33183 | 2.16431 | 0.30172
0.26261 | 2.18726 | 0.27623
0.20791 | 2.2078 | 0.25938
0.16452 | 2.22888 | 0.2515
0.13007 | 2.24921 | 0.25783
0.10309 | 2.26732 | 0.27563
0.08153 | 2.28382 | 0.29942
0.06443 | 2.3068 | 0.33115
0.05102 | 2.34313 | 0.36498
0.04042 | 2.38905 | 0.41669
0.03192 | 2.43758 | 0.47909
0.02528 | 2.49478 | 0.53691
0.01999 | 2.57695 | 0.59602