## Sheet1
20004.453 | 0.47135 | -0.00937
15829.126 | 0.48122 | 0.00594
12516.703 | 0.48666 | 0.01551
9909.4424 | 0.49725 | 0.02699
7835.48 | 0.50524 | 0.03423
6217.2461 | 0.51492 | 0.04149
4905.291 | 0.52193 | 0.04787
3881.2737 | 0.5306 | 0.05119
3070.9827 | 0.53981 | 0.05795
2430.7778 | 0.55139 | 0.06304
1923.1537 | 0.56044 | 0.06848
1522.4358 | 0.5711 | 0.07097
1203.8446 | 0.58266 | 0.07659
952.86591 | 0.59365 | 0.08347
754.27557 | 0.60639 | 0.08561
596.71857 | 0.61857 | 0.09192
471.96338 | 0.63396 | 0.09593
373.20856 | 0.64674 | 0.10244
295.47278 | 0.66219 | 0.10816
233.87738 | 0.67774 | 0.11446
185.05922 | 0.69415 | 0.12106
146.35823 | 0.71197 | 0.1275
115.77804 | 0.73059 | 0.13268
91.6721 | 0.7492 | 0.14025
72.51701 | 0.7695 | 0.14711
57.36816 | 0.78777 | 0.15566
45.3629 | 0.80897 | 0.16435
35.93134 | 0.82763 | 0.17673
28.40909 | 0.84843 | 0.18993
22.48202 | 0.8691 | 0.20842
17.79613 | 0.89386 | 0.2338
14.06813 | 0.9209 | 0.25979
11.1448 | 0.95506 | 0.29452
8.81772 | 0.99826 | 0.33517
6.97545 | 1.05902 | 0.36827
5.5173 | 1.11077 | 0.4144
4.36941 | 1.20337 | 0.44308
3.45686 | 1.28707 | 0.48577
2.73547 | 1.382 | 0.4887
2.16054 | 1.49682 | 0.4867
1.70952 | 1.59333 | 0.47403
1.35352 | 1.67396 | 0.43746
1.07079 | 1.74889 | 0.39198
0.84734 | 1.80715 | 0.34833
0.67072 | 1.85062 | 0.30698
0.53067 | 1.88207 | 0.27142
0.41976 | 1.90698 | 0.24122
0.33183 | 1.92764 | 0.21921
0.26261 | 1.94562 | 0.20825
0.20791 | 1.96056 | 0.20598
0.16452 | 1.97203 | 0.21124
0.13007 | 1.98285 | 0.22073
0.10309 | 1.99764 | 0.23503
0.08153 | 2.01958 | 0.26001
0.06443 | 2.04485 | 0.29694
0.05102 | 2.07057 | 0.33877
0.04042 | 2.11003 | 0.38162
0.03192 | 2.1715 | 0.43831
0.02528 | 2.24145 | 0.51724
0.01999 | 2.30551 | 0.60863