## Sheet1
20004.453 | 0.47827 | -0.00463
15829.126 | 0.48899 | 0.00942
12516.703 | 0.49783 | 0.02079
9909.4424 | 0.50845 | 0.03233
7835.48 | 0.51548 | 0.03757
6217.2461 | 0.5242 | 0.04389
4905.291 | 0.53277 | 0.05022
3881.2737 | 0.54324 | 0.05513
3070.9827 | 0.55169 | 0.05892
2430.7778 | 0.56294 | 0.06448
1923.1537 | 0.57237 | 0.07017
1522.4358 | 0.58261 | 0.0742
1203.8446 | 0.59481 | 0.07845
952.86591 | 0.60628 | 0.08462
754.27557 | 0.61991 | 0.0887
596.71857 | 0.63234 | 0.09206
471.96338 | 0.6461 | 0.10144
373.20856 | 0.66348 | 0.10384
295.47278 | 0.67721 | 0.11001
233.87738 | 0.69363 | 0.11511
185.05922 | 0.7105 | 0.12325
146.35823 | 0.72952 | 0.12736
115.77804 | 0.74669 | 0.13393
91.6721 | 0.76533 | 0.14245
72.51701 | 0.785 | 0.1494
57.36816 | 0.80433 | 0.15696
45.3629 | 0.82522 | 0.16602
35.93134 | 0.84289 | 0.17638
28.40909 | 0.86475 | 0.19288
22.48202 | 0.88498 | 0.2121
17.79613 | 0.90828 | 0.233
14.06813 | 0.93322 | 0.2652
11.1448 | 0.96544 | 0.30103
8.81772 | 1.00624 | 0.34275
6.97545 | 1.04758 | 0.39026
5.5173 | 1.12126 | 0.44568
4.36941 | 1.18371 | 0.48793
3.45686 | 1.29852 | 0.53551
2.73547 | 1.39792 | 0.58761
2.16054 | 1.51393 | 0.59423
1.70952 | 1.65132 | 0.5894
1.35352 | 1.77002 | 0.5745
1.07079 | 1.87005 | 0.5317
0.84734 | 1.95871 | 0.47628
0.67072 | 2.03049 | 0.42362
0.53067 | 2.08422 | 0.37357
0.41976 | 2.12303 | 0.33119
0.33183 | 2.15286 | 0.29641
0.26261 | 2.17706 | 0.27063
0.20791 | 2.19879 | 0.2549
0.16452 | 2.21875 | 0.25188
0.13007 | 2.2351 | 0.2592
0.10309 | 2.24975 | 0.27255
0.08153 | 2.27043 | 0.29106
0.06443 | 2.29973 | 0.32174
0.05102 | 2.33789 | 0.36524
0.04042 | 2.37543 | 0.41771
0.03192 | 2.42319 | 0.46869
0.02528 | 2.49269 | 0.52349
0.01999 | 2.58166 | 0.59863