## Sheet1
20004.453 | 0.45773 | -0.01728
15829.126 | 0.46704 | 0.00056
12516.703 | 0.47615 | 0.0113
9909.4424 | 0.48381 | 0.02057
7835.48 | 0.49068 | 0.03084
6217.2461 | 0.49729 | 0.03699
4905.291 | 0.50619 | 0.0433
3881.2737 | 0.51456 | 0.04845
3070.9827 | 0.52563 | 0.05088
2430.7778 | 0.53132 | 0.05898
1923.1537 | 0.54127 | 0.06248
1522.4358 | 0.55174 | 0.06692
1203.8446 | 0.56183 | 0.07098
952.86591 | 0.57117 | 0.07451
754.27557 | 0.58284 | 0.07978
596.71857 | 0.59643 | 0.08309
471.96338 | 0.6085 | 0.08988
373.20856 | 0.6229 | 0.09332
295.47278 | 0.63613 | 0.09873
233.87738 | 0.65058 | 0.10431
185.05922 | 0.66398 | 0.10952
146.35823 | 0.68304 | 0.11389
115.77804 | 0.69734 | 0.11949
91.6721 | 0.71729 | 0.12652
72.51701 | 0.73415 | 0.13558
57.36816 | 0.75 | 0.14492
45.3629 | 0.76886 | 0.15626
35.93134 | 0.79022 | 0.16272
28.40909 | 0.80972 | 0.18142
22.48202 | 0.8346 | 0.19834
17.79613 | 0.85754 | 0.21295
14.06813 | 0.87267 | 0.24569
11.1448 | 0.9294 | 0.26369
8.81772 | 0.95361 | 0.31438
6.97545 | 1.00649 | 0.3245
5.5173 | 1.08284 | 0.32794
4.36941 | 1.17968 | 0.3797
3.45686 | 1.226 | 0.4192
2.73547 | 1.26988 | 0.40891
2.16054 | 1.32557 | 0.36255
1.70952 | 1.40448 | 0.29125
1.35352 | 1.51411 | 0.23489
1.07079 | 1.62544 | 0.2271
0.84734 | 1.69705 | 0.26787
0.67072 | 1.71175 | 0.31755
0.53067 | 1.65314 | 0.35706
0.41976 | 1.56212 | 0.33012
0.33183 | 1.49973 | 0.23173
0.26261 | 1.51296 | 0.09838
0.20791 | 1.61732 | -0.00702
0.16452 | 1.77965 | -0.031
0.13007 | 1.93886 | 0.04839
0.10309 | 2.03128 | 0.20797
0.08153 | 2.02813 | 0.38873
0.06443 | 1.96346 | 0.51724
0.05102 | 1.84857 | 0.57339
0.04042 | 1.77635 | 0.54531
0.03192 | 1.79234 | 0.47435
0.02528 | 1.90607 | 0.41734
0.01999 | 2.10063 | 0.41504