## Sheet1
20004.453 | 0.46446 | -0.01379
15829.126 | 0.47147 | -5e-05
12516.703 | 0.47804 | 0.01269
9909.4424 | 0.48498 | 0.02407
7835.48 | 0.49546 | 0.03048
6217.2461 | 0.50207 | 0.03918
4905.291 | 0.51116 | 0.04562
3881.2737 | 0.51954 | 0.05024
3070.9827 | 0.52912 | 0.05526
2430.7778 | 0.53682 | 0.06043
1923.1537 | 0.54833 | 0.06581
1522.4358 | 0.55763 | 0.06953
1203.8446 | 0.56782 | 0.07359
952.86591 | 0.58004 | 0.07931
754.27557 | 0.59128 | 0.0842
596.71857 | 0.60558 | 0.08911
471.96338 | 0.61895 | 0.09384
373.20856 | 0.63168 | 0.09867
295.47278 | 0.64622 | 0.10539
233.87738 | 0.66078 | 0.11
185.05922 | 0.67621 | 0.11694
146.35823 | 0.69334 | 0.12283
115.77804 | 0.7117 | 0.12941
91.6721 | 0.72971 | 0.13731
72.51701 | 0.74881 | 0.14541
57.36816 | 0.76594 | 0.15384
45.3629 | 0.78706 | 0.16508
35.93134 | 0.80688 | 0.17663
28.40909 | 0.82949 | 0.19175
22.48202 | 0.85097 | 0.21064
17.79613 | 0.87669 | 0.23345
14.06813 | 0.90963 | 0.26265
11.1448 | 0.94862 | 0.29501
8.81772 | 0.99059 | 0.32774
6.97545 | 1.04465 | 0.37094
5.5173 | 1.12074 | 0.39427
4.36941 | 1.1846 | 0.4311
3.45686 | 1.27356 | 0.43702
2.73547 | 1.37229 | 0.45234
2.16054 | 1.45475 | 0.44414
1.70952 | 1.53983 | 0.41481
1.35352 | 1.61604 | 0.384
1.07079 | 1.67516 | 0.35127
0.84734 | 1.71986 | 0.31623
0.67072 | 1.75651 | 0.28453
0.53067 | 1.78522 | 0.25706
0.41976 | 1.80976 | 0.23778
0.33183 | 1.83022 | 0.22623
0.26261 | 1.84838 | 0.21982
0.20791 | 1.86816 | 0.22004
0.16452 | 1.89165 | 0.23018
0.13007 | 1.91494 | 0.25298
0.10309 | 1.93389 | 0.28561
0.08153 | 1.94957 | 0.32201
0.06443 | 1.97079 | 0.36308
0.05102 | 2.00481 | 0.40192
0.04042 | 2.04992 | 0.45637
0.03192 | 2.10343 | 0.51908
0.02528 | 2.1748 | 0.58421
0.01999 | 2.27838 | 0.66525