## Sheet1
20004.453 | 0.45928 | -0.01655
15829.126 | 0.4669 | -0.00058
12516.703 | 0.4752 | 0.01113
9909.4424 | 0.4823 | 0.01998
7835.48 | 0.489 | 0.02893
6217.2461 | 0.49757 | 0.03529
4905.291 | 0.50535 | 0.04373
3881.2737 | 0.51407 | 0.04708
3070.9827 | 0.52279 | 0.05425
2430.7778 | 0.53114 | 0.05734
1923.1537 | 0.54141 | 0.06286
1522.4358 | 0.55073 | 0.06637
1203.8446 | 0.56089 | 0.07213
952.86591 | 0.57035 | 0.07601
754.27557 | 0.58252 | 0.07965
596.71857 | 0.59567 | 0.08482
471.96338 | 0.60622 | 0.08913
373.20856 | 0.6205 | 0.09417
295.47278 | 0.63458 | 0.09907
233.87738 | 0.64884 | 0.1044
185.05922 | 0.66402 | 0.1081
146.35823 | 0.6807 | 0.11487
115.77804 | 0.69938 | 0.1215
91.6721 | 0.71508 | 0.12722
72.51701 | 0.73221 | 0.13436
57.36816 | 0.74622 | 0.1444
45.3629 | 0.76508 | 0.15213
35.93134 | 0.79038 | 0.16385
28.40909 | 0.80671 | 0.18444
22.48202 | 0.83214 | 0.20359
17.79613 | 0.86081 | 0.21801
14.06813 | 0.87788 | 0.23853
11.1448 | 0.93522 | 0.27385
8.81772 | 0.95292 | 0.30383
6.97545 | 1.0154 | 0.31765
5.5173 | 1.10393 | 0.33409
4.36941 | 1.16771 | 0.39341
3.45686 | 1.20762 | 0.40003
2.73547 | 1.26466 | 0.37198
2.16054 | 1.33792 | 0.31741
1.70952 | 1.44117 | 0.26593
1.35352 | 1.54866 | 0.25151
1.07079 | 1.6214 | 0.27929
0.84734 | 1.63494 | 0.32129
0.67072 | 1.60547 | 0.33972
0.53067 | 1.53455 | 0.31225
0.41976 | 1.48344 | 0.22317
0.33183 | 1.49816 | 0.09996
0.26261 | 1.59239 | 0.0005
0.20791 | 1.74078 | -0.0236
0.16452 | 1.88443 | 0.0495
0.13007 | 1.96651 | 0.19747
0.10309 | 1.95356 | 0.36243
0.08153 | 1.86382 | 0.47957
0.06443 | 1.77388 | 0.52046
0.05102 | 1.69787 | 0.47907
0.04042 | 1.70858 | 0.39943
0.03192 | 1.81314 | 0.33508
0.02528 | 1.99375 | 0.32773
0.01999 | 2.22107 | 0.40778