## Sheet1
20004.453 | 0.47203 | -0.01066
15829.126 | 0.47909 | 0.0049
12516.703 | 0.48916 | 0.01695
9909.4424 | 0.49705 | 0.0263
7835.48 | 0.5045 | 0.03302
6217.2461 | 0.51374 | 0.04068
4905.291 | 0.52179 | 0.04739
3881.2737 | 0.53038 | 0.05224
3070.9827 | 0.54043 | 0.05783
2430.7778 | 0.55004 | 0.06145
1923.1537 | 0.55929 | 0.06876
1522.4358 | 0.57008 | 0.07148
1203.8446 | 0.58295 | 0.07663
952.86591 | 0.59324 | 0.08061
754.27557 | 0.6061 | 0.08507
596.71857 | 0.61816 | 0.09183
471.96338 | 0.63049 | 0.09694
373.20856 | 0.64535 | 0.10295
295.47278 | 0.66132 | 0.10719
233.87738 | 0.67659 | 0.11283
185.05922 | 0.69307 | 0.11926
146.35823 | 0.7106 | 0.12633
115.77804 | 0.72997 | 0.13168
91.6721 | 0.74768 | 0.13963
72.51701 | 0.76573 | 0.14572
57.36816 | 0.78487 | 0.15403
45.3629 | 0.8069 | 0.16426
35.93134 | 0.8268 | 0.17551
28.40909 | 0.84687 | 0.18927
22.48202 | 0.86884 | 0.20905
17.79613 | 0.89148 | 0.23293
14.06813 | 0.92343 | 0.25884
11.1448 | 0.9593 | 0.29351
8.81772 | 1.00156 | 0.32808
6.97545 | 1.06126 | 0.37743
5.5173 | 1.1297 | 0.39654
4.36941 | 1.20348 | 0.44393
3.45686 | 1.28725 | 0.45154
2.73547 | 1.39395 | 0.46325
2.16054 | 1.48387 | 0.46087
1.70952 | 1.5696 | 0.43038
1.35352 | 1.65061 | 0.39317
1.07079 | 1.71373 | 0.35482
0.84734 | 1.76049 | 0.31335
0.67072 | 1.7984 | 0.27494
0.53067 | 1.82567 | 0.2416
0.41976 | 1.84851 | 0.21674
0.33183 | 1.86651 | 0.20111
0.26261 | 1.8791 | 0.19302
0.20791 | 1.88932 | 0.19055
0.16452 | 1.90085 | 0.19257
0.13007 | 1.91543 | 0.20258
0.10309 | 1.9319 | 0.22168
0.08153 | 1.94837 | 0.24834
0.06443 | 1.9712 | 0.28121
0.05102 | 2.00611 | 0.31721
0.04042 | 2.0534 | 0.37269
0.03192 | 2.09958 | 0.445
0.02528 | 2.14172 | 0.51459
0.01999 | 2.19602 | 0.57547