## Sheet1
20004.453 | 0.46404 | -0.01446
15829.126 | 0.47423 | 0.00074
12516.703 | 0.48284 | 0.01212
9909.4424 | 0.48752 | 0.022
7835.48 | 0.49591 | 0.02915
6217.2461 | 0.5034 | 0.037
4905.291 | 0.51083 | 0.04325
3881.2737 | 0.52044 | 0.0482
3070.9827 | 0.52682 | 0.05357
2430.7778 | 0.53663 | 0.0602
1923.1537 | 0.54928 | 0.06429
1522.4358 | 0.55856 | 0.06888
1203.8446 | 0.56902 | 0.07379
952.86591 | 0.57926 | 0.07756
754.27557 | 0.591 | 0.08217
596.71857 | 0.60152 | 0.08827
471.96338 | 0.61734 | 0.09366
373.20856 | 0.63082 | 0.09882
295.47278 | 0.64529 | 0.10113
233.87738 | 0.65973 | 0.10899
185.05922 | 0.67677 | 0.11436
146.35823 | 0.69599 | 0.12379
115.77804 | 0.71424 | 0.1305
91.6721 | 0.73062 | 0.13374
72.51701 | 0.75206 | 0.14575
57.36816 | 0.75831 | 0.1557
45.3629 | 0.77727 | 0.1687
35.93134 | 0.81492 | 0.17186
28.40909 | 0.83044 | 0.2056
22.48202 | 0.86639 | 0.22361
17.79613 | 0.89603 | 0.22631
14.06813 | 0.87954 | 0.25602
11.1448 | 0.98514 | 0.29292
8.81772 | 0.95443 | 0.3583
6.97545 | 1.01919 | 0.32386
5.5173 | 1.1802 | 0.33879
4.36941 | 1.27828 | 0.47799
3.45686 | 1.25837 | 0.54459
2.73547 | 1.24345 | 0.47998
2.16054 | 1.30625 | 0.3232
1.70952 | 1.50287 | 0.16553
1.35352 | 1.78541 | 0.13059
1.07079 | 2.03397 | 0.27739
0.84734 | 2.1088 | 0.55398
0.67072 | 1.9792 | 0.80722
0.53067 | 1.59603 | 0.91747
0.41976 | 1.16346 | 0.6914
0.33183 | 0.96475 | 0.1254
0.26261 | 1.2639 | -0.55218
0.20791 | 2.0849 | -0.93491
0.16452 | 3.14692 | -0.7074
0.13007 | 4.00822 | 0.16209
0.10309 | 4.30165 | 1.40069
0.08153 | 3.91287 | 2.57665
0.06443 | 3.16719 | 3.26643
0.05102 | 2.00546 | 3.22449
0.04042 | 1.32681 | 0.35504
0.03192 | 2.92192 | -2.21474
0.02528 | 7.64515 | -4.57139
0.01999 | 16.40476 | -4.1753