## Sheet1
20004.453 | 0.47152 | -0.00976
15829.126 | 0.4783 | 0.00447
12516.703 | 0.48701 | 0.01549
9909.4424 | 0.49537 | 0.02569
7835.48 | 0.50297 | 0.03468
6217.2461 | 0.51159 | 0.04117
4905.291 | 0.52135 | 0.0482
3881.2737 | 0.52951 | 0.05217
3070.9827 | 0.53983 | 0.05823
2430.7778 | 0.54826 | 0.06227
1923.1537 | 0.559 | 0.06739
1522.4358 | 0.56872 | 0.07227
1203.8446 | 0.57983 | 0.07671
952.86591 | 0.59208 | 0.08156
754.27557 | 0.60561 | 0.08666
596.71857 | 0.6173 | 0.09313
471.96338 | 0.63276 | 0.09651
373.20856 | 0.64741 | 0.10105
295.47278 | 0.66316 | 0.10993
233.87738 | 0.6788 | 0.11407
185.05922 | 0.69521 | 0.12078
146.35823 | 0.71119 | 0.12579
115.77804 | 0.72968 | 0.13271
91.6721 | 0.74803 | 0.14079
72.51701 | 0.76609 | 0.14629
57.36816 | 0.79258 | 0.15279
45.3629 | 0.81189 | 0.16109
35.93134 | 0.82433 | 0.17671
28.40909 | 0.84601 | 0.18367
22.48202 | 0.86424 | 0.20345
17.79613 | 0.88868 | 0.23389
14.06813 | 0.93627 | 0.25741
11.1448 | 0.95184 | 0.28601
8.81772 | 1.01931 | 0.3068
6.97545 | 1.08586 | 0.36864
5.5173 | 1.11568 | 0.38403
4.36941 | 1.18648 | 0.38586
3.45686 | 1.28715 | 0.36631
2.73547 | 1.41557 | 0.37803
2.16054 | 1.50247 | 0.40911
1.70952 | 1.53628 | 0.41728
1.35352 | 1.53582 | 0.38186
1.07079 | 1.53019 | 0.30013
0.84734 | 1.55582 | 0.18777
0.67072 | 1.62222 | 0.09015
0.53067 | 1.73757 | 0.03536
0.41976 | 1.85546 | 0.06611
0.33183 | 1.91907 | 0.17865
0.26261 | 1.88365 | 0.31769
0.20791 | 1.749 | 0.4121
0.16452 | 1.56997 | 0.40111
0.13007 | 1.42922 | 0.276
0.10309 | 1.39922 | 0.08092
0.08153 | 1.50694 | -0.11466
0.06443 | 1.72214 | -0.23028
0.05102 | 2.09077 | -0.20109
0.04042 | 2.47228 | 0.10104
0.03192 | 2.67614 | 0.68133
0.02528 | 2.49407 | 1.38897
0.01999 | 1.83415 | 1.90036