## Sheet1
20004.453 | 0.45944 | -0.01558
15829.126 | 0.46682 | -0.00168
12516.703 | 0.47446 | 0.01212
9909.4424 | 0.48106 | 0.02134
7835.48 | 0.48858 | 0.03085
6217.2461 | 0.49617 | 0.0384
4905.291 | 0.50553 | 0.0428
3881.2737 | 0.51475 | 0.04746
3070.9827 | 0.52385 | 0.05327
2430.7778 | 0.53104 | 0.05891
1923.1537 | 0.5406 | 0.06436
1522.4358 | 0.55063 | 0.06669
1203.8446 | 0.56104 | 0.07054
952.86591 | 0.57372 | 0.07615
754.27557 | 0.58424 | 0.08135
596.71857 | 0.5987 | 0.0862
471.96338 | 0.60908 | 0.0909
373.20856 | 0.62356 | 0.09521
295.47278 | 0.63814 | 0.09938
233.87738 | 0.65081 | 0.10549
185.05922 | 0.66615 | 0.10985
146.35823 | 0.68223 | 0.11783
115.77804 | 0.69872 | 0.12306
91.6721 | 0.71699 | 0.12726
72.51701 | 0.73214 | 0.13828
57.36816 | 0.74809 | 0.14308
45.3629 | 0.76518 | 0.15348
35.93134 | 0.79001 | 0.16832
28.40909 | 0.8061 | 0.1853
22.48202 | 0.83026 | 0.20531
17.79613 | 0.86374 | 0.22339
14.06813 | 0.8841 | 0.23727
11.1448 | 0.93544 | 0.28212
8.81772 | 0.95785 | 0.29568
6.97545 | 1.0247 | 0.30871
5.5173 | 1.11495 | 0.35129
4.36941 | 1.1517 | 0.38668
3.45686 | 1.20144 | 0.37467
2.73547 | 1.26659 | 0.3376
2.16054 | 1.36072 | 0.28647
1.70952 | 1.47193 | 0.26283
1.35352 | 1.556 | 0.27971
1.07079 | 1.58825 | 0.3145
0.84734 | 1.56255 | 0.33359
0.67072 | 1.51452 | 0.31308
0.53067 | 1.46192 | 0.23197
0.41976 | 1.46708 | 0.11513
0.33183 | 1.54941 | 0.01189
0.26261 | 1.68684 | -0.02398
0.20791 | 1.82876 | 0.03443
0.16452 | 1.9128 | 0.16939
0.13007 | 1.90457 | 0.32737
0.10309 | 1.81522 | 0.44089
0.08153 | 1.70009 | 0.46996
0.06443 | 1.63606 | 0.43633
0.05102 | 1.63357 | 0.3454
0.04042 | 1.72488 | 0.2698
0.03192 | 1.89355 | 0.25111
0.02528 | 2.10588 | 0.31933
0.01999 | 2.30892 | 0.48676