## Sheet1
20004.453 | 0.46534 | -0.01555
15829.126 | 0.47379 | 0.00094
12516.703 | 0.47857 | 0.01183
9909.4424 | 0.48819 | 0.02256
7835.48 | 0.49573 | 0.03114
6217.2461 | 0.50271 | 0.03859
4905.291 | 0.51124 | 0.0443
3881.2737 | 0.52044 | 0.04973
3070.9827 | 0.52923 | 0.05606
2430.7778 | 0.53903 | 0.05992
1923.1537 | 0.54917 | 0.06581
1522.4358 | 0.55978 | 0.06983
1203.8446 | 0.5699 | 0.07506
952.86591 | 0.58111 | 0.07804
754.27557 | 0.59084 | 0.08251
596.71857 | 0.6046 | 0.08842
471.96338 | 0.61831 | 0.09448
373.20856 | 0.63143 | 0.10034
295.47278 | 0.64922 | 0.10479
233.87738 | 0.66215 | 0.1111
185.05922 | 0.679 | 0.1172
146.35823 | 0.69448 | 0.12625
115.77804 | 0.71306 | 0.13346
91.6721 | 0.73494 | 0.14062
72.51701 | 0.74765 | 0.15132
57.36816 | 0.76271 | 0.15032
45.3629 | 0.77991 | 0.16154
35.93134 | 0.81746 | 0.1855
28.40909 | 0.82007 | 0.20741
22.48202 | 0.85153 | 0.23321
17.79613 | 0.89872 | 0.25128
14.06813 | 0.90596 | 0.23799
11.1448 | 0.97205 | 0.33064
8.81772 | 0.95994 | 0.31001
6.97545 | 1.07783 | 0.30905
5.5173 | 1.20166 | 0.42474
4.36941 | 1.18651 | 0.50276
3.45686 | 1.18514 | 0.45174
2.73547 | 1.2697 | 0.32866
2.16054 | 1.47374 | 0.221
1.70952 | 1.72563 | 0.24242
1.35352 | 1.89141 | 0.39999
1.07079 | 1.87954 | 0.60794
0.84734 | 1.67657 | 0.731
0.67072 | 1.41178 | 0.68266
0.53067 | 1.15725 | 0.34418
0.41976 | 1.19137 | -0.18833
0.33183 | 1.6576 | -0.67014
0.26261 | 2.47567 | -0.7582
0.20791 | 3.29091 | -0.25885
0.16452 | 3.71396 | 0.7079
0.13007 | 3.52719 | 1.7622
0.10309 | 2.81777 | 2.46595
0.08153 | 1.91053 | 2.53672
0.06443 | 1.29213 | 2.05494
0.05102 | 1.12931 | 0.83124
0.04042 | 4.10958 | -1.61744
0.03192 | 7.82875 | -1.95599
0.02528 | 13.09737 | 0.32273
0.01999 | 18.26789 | 6.81634