## Sheet1
20004.453 | 0.46268 | -0.01105
15829.126 | 0.47065 | 0.00148
12516.703 | 0.47708 | 0.01365
9909.4424 | 0.48573 | 0.02342
7835.48 | 0.49588 | 0.03208
6217.2461 | 0.50297 | 0.04029
4905.291 | 0.51159 | 0.0462
3881.2737 | 0.51859 | 0.05061
3070.9827 | 0.52871 | 0.05682
2430.7778 | 0.53842 | 0.06099
1923.1537 | 0.54842 | 0.06537
1522.4358 | 0.56018 | 0.06853
1203.8446 | 0.56963 | 0.0743
952.86591 | 0.58194 | 0.07876
754.27557 | 0.59401 | 0.08244
596.71857 | 0.60656 | 0.08735
471.96338 | 0.61835 | 0.09297
373.20856 | 0.63242 | 0.09761
295.47278 | 0.64698 | 0.10352
233.87738 | 0.66304 | 0.10851
185.05922 | 0.67771 | 0.11464
146.35823 | 0.69609 | 0.11977
115.77804 | 0.71225 | 0.12715
91.6721 | 0.72907 | 0.13321
72.51701 | 0.74693 | 0.13967
57.36816 | 0.76658 | 0.14756
45.3629 | 0.78654 | 0.15799
35.93134 | 0.80291 | 0.17044
28.40909 | 0.82541 | 0.18325
22.48202 | 0.84856 | 0.20223
17.79613 | 0.87332 | 0.22416
14.06813 | 0.91076 | 0.24907
11.1448 | 0.9472 | 0.27219
8.81772 | 0.99895 | 0.2969
6.97545 | 1.05296 | 0.33068
5.5173 | 1.11224 | 0.3356
4.36941 | 1.17499 | 0.34438
3.45686 | 1.25397 | 0.33267
2.73547 | 1.33304 | 0.33322
2.16054 | 1.38889 | 0.32638
1.70952 | 1.42744 | 0.30376
1.35352 | 1.45658 | 0.26929
1.07079 | 1.48202 | 0.22482
0.84734 | 1.51507 | 0.17892
0.67072 | 1.55675 | 0.14306
0.53067 | 1.61131 | 0.13002
0.41976 | 1.65739 | 0.15239
0.33183 | 1.67486 | 0.20304
0.26261 | 1.64718 | 0.25707
0.20791 | 1.57906 | 0.28252
0.16452 | 1.49819 | 0.25159
0.13007 | 1.44997 | 0.15762
0.10309 | 1.48372 | 0.02279
0.08153 | 1.632 | -0.09427
0.06443 | 1.85755 | -0.12304
0.05102 | 2.18059 | 0.03234
0.04042 | 2.41058 | 0.42985
0.03192 | 2.3765 | 0.98195
0.02528 | 1.97547 | 1.47648
0.01999 | 1.25909 | 1.63696